## Data
H | B
90.60827 | 0.6502516 | Bm_max
90.37981 | 0.6502451 | 0.6502516
90.17668 | 0.6502149 | Bm_min
89.94685 | 0.6501598 | -0.6502516
89.69942 | 0.6500798
89.43447 | 0.6499755 | Data Count
89.16168 | 0.6498455 | 513
88.88271 | 0.6496912
88.60193 | 0.6495131
88.2851 | 0.6493103
87.94473 | 0.6490825
87.60346 | 0.6488304
87.24379 | 0.6485552
86.87738 | 0.6482563
86.49717 | 0.6479342
86.11116 | 0.6475894
85.70023 | 0.647222
85.29613 | 0.6468316
84.83083 | 0.6464165
84.39858 | 0.6459765
83.90893 | 0.6455104
83.43483 | 0.645018
82.9441 | 0.6444993
82.41323 | 0.6439538
81.90882 | 0.6433832
81.37199 | 0.6427866
80.81281 | 0.6421664
80.25445 | 0.6415252
79.70938 | 0.6408615
79.10719 | 0.640175
78.53946 | 0.6394668
77.91946 | 0.6387355
77.30626 | 0.6379807
76.67409 | 0.6372032
76.05831 | 0.6364018
75.39734 | 0.6355775
74.72001 | 0.6347308
74.05327 | 0.6338615
73.36675 | 0.6329687
72.65195 | 0.6320505
71.92418 | 0.6311075
71.19288 | 0.6301398
70.42873 | 0.6291464
69.67749 | 0.6281275
68.89541 | 0.6270826
68.13844 | 0.6260119
67.34648 | 0.6249152
66.56008 | 0.6237941
65.78092 | 0.6226502
64.98903 | 0.6214844
64.20026 | 0.6202973
63.38086 | 0.6190881
62.58725 | 0.6178585
61.78462 | 0.6166081
60.9677 | 0.6153365
60.15274 | 0.6140438
59.33285 | 0.6127283
58.48464 | 0.6113883
57.64478 | 0.6100233
56.78456 | 0.6086347
55.93725 | 0.6072211
55.07063 | 0.6057834
54.19512 | 0.6043212
53.31719 | 0.602835
52.44333 | 0.6013254
51.56008 | 0.599793
50.68082 | 0.5982398
49.80306 | 0.5966651
48.9331 | 0.5950705
48.08452 | 0.5934576
47.20497 | 0.5918242
46.33168 | 0.5901695
45.46297 | 0.5884933
44.60536 | 0.5867951
43.70553 | 0.5850739
42.83513 | 0.5833278
41.95063 | 0.5815567
41.05926 | 0.5797621
40.19003 | 0.577944
39.27518 | 0.5761032
38.38442 | 0.5742398
37.51228 | 0.5723544
36.62206 | 0.5704482
35.72799 | 0.56852
34.84803 | 0.5665707
33.98881 | 0.5646008
33.10546 | 0.5626105
32.23488 | 0.5606007
31.36345 | 0.5585707
30.52169 | 0.556519
29.6579 | 0.5544455
28.77887 | 0.5523517
27.9286 | 0.5502377
27.07575 | 0.5481025
26.23249 | 0.5459454
25.38337 | 0.543766
24.5343 | 0.5415656
23.6806 | 0.5393446
22.8343 | 0.5371018
22.0055 | 0.5348383
21.16279 | 0.5325546
20.33576 | 0.5302514
19.50927 | 0.5279287
18.69517 | 0.5255875
17.87775 | 0.5232271
17.06039 | 0.520846
16.23643 | 0.5184446
15.44719 | 0.5160241
14.6332 | 0.513585
13.82251 | 0.5111247
13.04926 | 0.5086444
12.25094 | 0.5061459
11.46952 | 0.5036298
10.68315 | 0.5010954
9.895334 | 0.4985412
9.147607 | 0.49597
8.373496 | 0.4933815
7.620668 | 0.4907752
6.869582 | 0.4881495
6.091719 | 0.485504
5.335679 | 0.4828409
4.620736 | 0.4801607
3.871709 | 0.4774612
3.140018 | 0.4747419
2.439664 | 0.4720067
1.711872 | 0.4692539
0.9778764 | 0.4664825
0.2813479 | 0.463694
-0.4238609 | 0.4608866
-1.157661 | 0.4580605
-1.850805 | 0.4552155
-2.531543 | 0.4523519
-3.237462 | 0.4494714
-3.92021 | 0.4465735
-4.600384 | 0.4436589
-5.258121 | 0.4407289
-5.947735 | 0.4377822
-6.609787 | 0.43482
-7.244794 | 0.4318433
-7.911923 | 0.4288516
-8.562892 | 0.425844
-9.228206 | 0.42282
-9.869122 | 0.4197806
-10.48267 | 0.4167264
-11.14017 | 0.4136574
-11.76406 | 0.410571
-12.3986 | 0.4074673
-13.0252 | 0.4043477
-13.65962 | 0.4012117
-14.23595 | 0.3980597
-14.85065 | 0.3948934
-15.45778 | 0.3917129
-16.05269 | 0.3885173
-16.66691 | 0.3853057
-17.27296 | 0.3820795
-17.85296 | 0.3788404
-18.43223 | 0.3755877
-19.01874 | 0.372321
-19.57614 | 0.3690409
-20.14845 | 0.3657466
-20.71171 | 0.3624391
-21.2705 | 0.3591181
-21.83104 | 0.3557823
-22.36745 | 0.3524323
-22.93628 | 0.3490683
-23.4859 | 0.3456895
-24.04245 | 0.3422971
-24.57329 | 0.338893
-25.11203 | 0.335477
-25.60646 | 0.3320491
-26.1273 | 0.328611
-26.65015 | 0.3251626
-27.17552 | 0.3217037
-27.6677 | 0.3182336
-28.16635 | 0.3147511
-28.67081 | 0.3112577
-29.17505 | 0.307754
-29.68956 | 0.3042364
-30.1615 | 0.3007045
-30.66697 | 0.2971598
-31.15409 | 0.293602
-31.63359 | 0.2900334
-32.12385 | 0.2864546
-32.58398 | 0.2828663
-33.04671 | 0.279268
-33.50051 | 0.2756594
-33.97299 | 0.27204
-34.45668 | 0.26841
-34.90514 | 0.2647709
-35.35504 | 0.2611202
-35.81646 | 0.2574567
-36.2747 | 0.2537806
-36.73373 | 0.2500943
-37.17478 | 0.2463986
-37.61075 | 0.2426922
-38.05771 | 0.2389774
-38.48704 | 0.2352533
-38.92436 | 0.2315196
-39.33532 | 0.2277802
-39.75386 | 0.2240339
-40.1843 | 0.2202793
-40.59055 | 0.216518
-41.00196 | 0.2127507
-41.41196 | 0.2089758
-41.82567 | 0.2051934
-42.21241 | 0.2014038
-42.60976 | 0.1976062
-43.00827 | 0.1938002
-43.39469 | 0.1899861
-43.79106 | 0.1861645
-44.17625 | 0.1823354
-44.55296 | 0.1784995
-44.9484 | 0.174657
-45.33131 | 0.1708081
-45.69282 | 0.1669533
-46.05386 | 0.1630926
-46.40965 | 0.1592258
-46.76034 | 0.1553515
-47.10721 | 0.1514709
-47.48983 | 0.1475834
-47.86722 | 0.1436899
-48.21053 | 0.1397915
-48.54301 | 0.1358871
-48.90108 | 0.1319776
-49.25403 | 0.1280614
-49.56821 | 0.1241414
-49.91556 | 0.1202189
-50.25581 | 0.1162922
-50.5812 | 0.112362
-50.91857 | 0.1084293
-51.2305 | 0.1044938
-51.55517 | 0.1005539
-51.89034 | 0.0966108
-52.21566 | 0.09266363
-52.50591 | 0.08871323
-52.85089 | 0.08475997
-53.1772 | 0.0808023
-53.4729 | 0.07684116
-53.78021 | 0.07287621
-54.10479 | 0.06890736
-54.39563 | 0.06493526
-54.71221 | 0.06096073
-55.01773 | 0.05698403
-55.29854 | 0.05300577
-55.60679 | 0.04902708
-55.89667 | 0.04504824
-56.17373 | 0.04106782
-56.44796 | 0.03708567
-56.74285 | 0.03310325
-57.00583 | 0.02911886
-57.31663 | 0.02513047
-57.58807 | 0.02113922
-57.87915 | 0.01714614
-58.15089 | 0.01315061
-58.41242 | 0.00915357
-58.69029 | 0.005156511
-58.95408 | 0.001159739
-59.20794 | -0.002835452
-59.48426 | -0.006829078
-59.74138 | -0.01082223
-59.9986 | -0.01481305
-60.27274 | -0.01880207
-60.50218 | -0.02278998
-60.77394 | -0.02677769
-61.01093 | -0.03076629
-61.25206 | -0.0347535
-61.51804 | -0.03874094
-61.77072 | -0.04272836
-62.00602 | -0.04671406
-62.27297 | -0.05069656
-62.53046 | -0.05467516
-62.74531 | -0.05865096
-62.99032 | -0.06262338
-63.23629 | -0.06659453
-63.44111 | -0.07056298
-63.68207 | -0.07452804
-63.92568 | -0.07849187
-64.17302 | -0.08245388
-64.42188 | -0.08641463
-64.6534 | -0.09037355
-64.88973 | -0.09433017
-65.11777 | -0.09828309
-65.33016 | -0.1022313
-65.5558 | -0.1061758
-65.7678 | -0.110115
-66.00416 | -0.1140487
-66.21886 | -0.1179769
-66.45266 | -0.1218996
-66.67835 | -0.1258168
-66.8711 | -0.1297296
-67.10451 | -0.1336378
-67.33317 | -0.1375414
-67.56103 | -0.1414408
-67.76718 | -0.1453355
-67.97131 | -0.1492254
-68.21316 | -0.1531097
-68.43198 | -0.1569881
-68.64435 | -0.1608604
-68.85554 | -0.1647263
-69.08817 | -0.1685844
-69.2696 | -0.1724353
-69.47991 | -0.1762795
-69.70868 | -0.1801173
-69.92684 | -0.1839477
-70.14412 | -0.1877711
-70.36642 | -0.1915894
-70.5952 | -0.1954005
-70.78849 | -0.1992056
-71.00753 | -0.2030037
-71.24683 | -0.2067948
-71.44103 | -0.210581
-71.66564 | -0.2143586
-71.8723 | -0.2181271
-72.08016 | -0.2218864
-72.29243 | -0.2256373
-72.49029 | -0.2293788
-72.70327 | -0.2331099
-72.90324 | -0.2368323
-73.11399 | -0.2405445
-73.31947 | -0.2442475
-73.51522 | -0.247941
-73.71496 | -0.2516236
-73.93045 | -0.2552965
-74.13899 | -0.2589599
-74.33442 | -0.2626129
-74.54211 | -0.2662561
-74.73254 | -0.2698888
-74.94572 | -0.2735116
-75.17113 | -0.2771254
-75.33322 | -0.2807296
-75.53016 | -0.2843236
-75.74256 | -0.2879069
-75.94034 | -0.29148
-76.13538 | -0.2950427
-76.33865 | -0.2985938
-76.55139 | -0.3021344
-76.7058 | -0.3056633
-76.91459 | -0.3091801
-77.1286 | -0.3126864
-77.29149 | -0.3161815
-77.52027 | -0.3196649
-77.70685 | -0.3231371
-77.90328 | -0.3265974
-78.08184 | -0.3300452
-78.26991 | -0.3334791
-78.47044 | -0.3368999
-78.6629 | -0.3403081
-78.82915 | -0.3437019
-79.01854 | -0.3470818
-79.18675 | -0.3504465
-79.38515 | -0.3537959
-79.56925 | -0.3571305
-79.7481 | -0.360451
-79.91482 | -0.3637584
-80.1099 | -0.3670513
-80.28868 | -0.3703315
-80.49708 | -0.3735997
-80.67564 | -0.3768543
-80.86614 | -0.3800977
-81.06963 | -0.3833295
-81.24638 | -0.3865509
-81.43222 | -0.3897618
-81.61502 | -0.3929595
-81.80522 | -0.3961422
-81.98317 | -0.3993077
-82.16795 | -0.402457
-82.31101 | -0.4055893
-82.50043 | -0.4087029
-82.66856 | -0.4117983
-82.83341 | -0.4148754
-82.98986 | -0.4179346
-83.16871 | -0.4209771
-83.33633 | -0.4240021
-83.4989 | -0.42701
-83.67143 | -0.4300021
-83.85329 | -0.4329789
-84.03457 | -0.4359409
-84.21382 | -0.4388874
-84.36965 | -0.4418187
-84.55767 | -0.444735
-84.71563 | -0.4476356
-84.90824 | -0.4505205
-85.08645 | -0.4533892
-85.24714 | -0.4562422
-85.43119 | -0.4590796
-85.59834 | -0.4619
-85.7706 | -0.4647035
-85.92091 | -0.4674879
-86.10077 | -0.4702536
-86.26572 | -0.4730032
-86.41887 | -0.4757365
-86.58034 | -0.4784509
-86.73492 | -0.481145
-86.89739 | -0.4838218
-87.06719 | -0.4864812
-87.20559 | -0.4891224
-87.37649 | -0.4917447
-87.53215 | -0.4943493
-87.68001 | -0.4969361
-87.80384 | -0.4995034
-87.98296 | -0.5020508
-88.12094 | -0.5045785
-88.27179 | -0.5070865
-88.41597 | -0.5095743
-88.5576 | -0.512043
-88.71521 | -0.5144918
-88.84566 | -0.5169206
-89.00088 | -0.5193301
-89.12566 | -0.5217203
-89.2543 | -0.5240895
-89.36189 | -0.5264382
-89.51463 | -0.5287671
-89.65101 | -0.5310759
-89.77261 | -0.5333656
-89.90622 | -0.5356359
-90.02841 | -0.5378873
-90.1617 | -0.5401203
-90.29561 | -0.5423338
-90.43405 | -0.5445261
-90.54866 | -0.5466978
-90.65885 | -0.5488497
-90.79364 | -0.550981
-90.88991 | -0.5530907
-90.99858 | -0.5551799
-91.11153 | -0.5572489
-91.2187 | -0.5592963
-91.31703 | -0.5613215
-91.43314 | -0.563325
-91.54657 | -0.5653061
-91.62955 | -0.5672656
-91.7316 | -0.5692026
-91.82544 | -0.5711174
-91.913 | -0.5730126
-92.00505 | -0.5748868
-92.12297 | -0.576741
-92.22848 | -0.5785753
-92.29731 | -0.5803876
-92.39365 | -0.5821791
-92.47526 | -0.583949
-92.57385 | -0.5856966
-92.64491 | -0.5874215
-92.70933 | -0.5891226
-92.79554 | -0.5908015
-92.87173 | -0.5924582
-92.94485 | -0.5940924
-92.99418 | -0.5957042
-93.06684 | -0.5972937
-93.14709 | -0.5988617
-93.21391 | -0.6004066
-93.26334 | -0.6019286
-93.31118 | -0.603428
-93.38715 | -0.6049037
-93.41898 | -0.6063544
-93.47643 | -0.6077822
-93.52125 | -0.6091886
-93.58128 | -0.6105716
-93.59901 | -0.6119326
-93.66599 | -0.6132718
-93.72377 | -0.6145901
-93.73902 | -0.615886
-93.75988 | -0.6171577
-93.80027 | -0.6184059
-93.81263 | -0.6196312
-93.85417 | -0.6208334
-93.87501 | -0.6220112
-93.89629 | -0.623165
-93.88751 | -0.6242937
-93.89874 | -0.6253972
-93.91171 | -0.6264753
-93.92236 | -0.6275294
-93.92746 | -0.6285615
-93.93172 | -0.6295699
-93.91277 | -0.6305543
-93.90303 | -0.6315159
-93.90205 | -0.6324549
-93.90402 | -0.633372
-93.90588 | -0.6342663
-93.87903 | -0.635135
-93.84016 | -0.6359787
-93.82545 | -0.6367978
-93.79796 | -0.6375924
-93.75358 | -0.6383625
-93.71646 | -0.6391079
-93.69853 | -0.6398293
-93.66013 | -0.6405269
-93.61678 | -0.6412024
-93.56321 | -0.6418544
-93.51115 | -0.6424817
-93.45728 | -0.6430838
-93.37584 | -0.6436614
-93.32967 | -0.6442162
-93.29024 | -0.6447471
-93.19765 | -0.645253
-93.13069 | -0.6457347
-93.02969 | -0.6461923
-92.95049 | -0.6466259
-92.88188 | -0.6470355
-92.77804 | -0.6474211
-92.68044 | -0.6477828
-92.57363 | -0.6481201
-92.46094 | -0.6484337
-92.34316 | -0.648723
-92.22929 | -0.6489862
-92.10076 | -0.6492236
-91.94522 | -0.6494366
-91.81759 | -0.6496252
-91.64261 | -0.6497874
-91.48836 | -0.6499243
-91.33662 | -0.6500372
-91.14968 | -0.6501264
-90.97845 | -0.6501921
-90.80225 | -0.6502336
-90.60827 | -0.6502516