## Data
H | B
117.1826 | 0.900442 | Bm_max
116.8856 | 0.90043 | 0.900442
116.5809 | 0.9003839 | Bm_min
116.2258 | 0.900304 | -0.900442
115.8621 | 0.9001902
115.4989 | 0.9000416 | Data Count
115.1032 | 0.8998586 | 513
114.648 | 0.8996422
114.1971 | 0.8993929
113.6991 | 0.8991095
113.2156 | 0.8987923
112.6759 | 0.898443
112.1255 | 0.8980614
111.5571 | 0.8976477
110.9426 | 0.8972014
110.3537 | 0.8967222
109.6869 | 0.8962098
109.047 | 0.895664
108.3387 | 0.8950833
107.6155 | 0.8944668
106.8756 | 0.8938153
106.1075 | 0.8931276
105.2929 | 0.8924036
104.4389 | 0.8916435
103.555 | 0.8908468
102.6512 | 0.890016
101.7516 | 0.889152
100.8087 | 0.8882551
99.88345 | 0.8873281
98.91266 | 0.8863717
97.95835 | 0.8853852
97.02498 | 0.8843694
95.99936 | 0.8833243
94.99442 | 0.8822488
93.9536 | 0.8811421
92.92013 | 0.8800035
91.86536 | 0.8788309
90.78889 | 0.8776231
89.70302 | 0.8763803
88.59286 | 0.8751034
87.46582 | 0.8737931
86.3217 | 0.8724475
85.14964 | 0.8710672
83.95474 | 0.8696521
82.79551 | 0.8682022
81.59731 | 0.8667175
80.42447 | 0.8651981
79.23121 | 0.8636454
78.04094 | 0.8620591
76.82754 | 0.8604413
75.61655 | 0.8587923
74.41892 | 0.8571127
73.21043 | 0.8554053
72.00218 | 0.8536702
70.81556 | 0.8519075
69.58883 | 0.8501177
68.38132 | 0.8482973
67.13965 | 0.8464438
65.91802 | 0.8445559
64.72169 | 0.8426335
63.45724 | 0.8406755
62.24159 | 0.8386815
61.00536 | 0.8366516
59.77257 | 0.8345854
58.53976 | 0.8324872
57.33573 | 0.8303587
56.12201 | 0.8282003
54.91578 | 0.8260145
53.73504 | 0.8238033
52.50831 | 0.8215656
51.3325 | 0.8192995
50.1492 | 0.817005
48.9651 | 0.8146805
47.78356 | 0.8123243
46.61131 | 0.8099356
45.44514 | 0.807513
44.27912 | 0.8050559
43.12087 | 0.8025644
41.94621 | 0.8000397
40.80501 | 0.7974822
39.63864 | 0.7948925
38.49231 | 0.7922739
37.38492 | 0.7896266
36.26776 | 0.7869509
35.14899 | 0.7842478
34.0426 | 0.7815163
32.94779 | 0.7787572
31.85508 | 0.7759703
30.80347 | 0.7731548
29.75495 | 0.770311
28.68081 | 0.7674391
27.64266 | 0.7645378
26.6002 | 0.7616072
25.58454 | 0.7586479
24.53197 | 0.7556591
23.53095 | 0.7526417
22.51443 | 0.7495952
21.49962 | 0.7465186
20.5154 | 0.7434126
19.50795 | 0.740277
18.51928 | 0.7371129
17.54776 | 0.7339222
16.60646 | 0.730705
15.63268 | 0.7274597
14.68286 | 0.7241865
13.75716 | 0.7208876
12.81494 | 0.7175611
11.87963 | 0.7142068
10.97129 | 0.7108269
10.09098 | 0.7074206
9.159254 | 0.7039859
8.271368 | 0.7005239
7.39459 | 0.6970354
6.506458 | 0.6935192
5.640469 | 0.6899756
4.765431 | 0.6864059
3.919573 | 0.6828113
3.073813 | 0.679192
2.2333 | 0.6755499
1.421967 | 0.6718862
0.618063 | 0.6681981
-0.1883172 | 0.6644858
-1.026476 | 0.6607497
-1.817972 | 0.6569892
-2.647157 | 0.6532033
-3.422886 | 0.6493903
-4.194472 | 0.6455511
-4.97388 | 0.6416855
-5.766945 | 0.6377931
-6.525976 | 0.6338754
-7.301167 | 0.6299326
-8.037688 | 0.6259638
-8.786813 | 0.6219716
-9.531034 | 0.6179574
-10.27386 | 0.6139205
-10.99243 | 0.6098622
-11.72677 | 0.6057817
-12.43561 | 0.6016796
-13.14824 | 0.5975559
-13.8691 | 0.5934093
-14.54606 | 0.5892403
-15.25703 | 0.5850484
-15.95623 | 0.5808342
-16.64619 | 0.5765992
-17.33654 | 0.5723433
-18.01637 | 0.5680651
-18.70691 | 0.563764
-19.3427 | 0.5594409
-20.02901 | 0.5550956
-20.68321 | 0.5507289
-21.33055 | 0.5463413
-21.97853 | 0.5419324
-22.61994 | 0.5375024
-23.26907 | 0.5330543
-23.90967 | 0.5285891
-24.50679 | 0.5241044
-25.11941 | 0.5196008
-25.73728 | 0.5150786
-26.35164 | 0.5105364
-26.9581 | 0.5059743
-27.5806 | 0.5013931
-28.17777 | 0.4967922
-28.77936 | 0.4921704
-29.3625 | 0.4875278
-29.96875 | 0.4828656
-30.5604 | 0.4781825
-31.12979 | 0.4734788
-31.70531 | 0.4687571
-32.2571 | 0.464018
-32.84346 | 0.4592605
-33.40559 | 0.4544871
-33.94948 | 0.4497001
-34.51239 | 0.4448981
-35.05655 | 0.4400824
-35.60024 | 0.4352543
-36.12238 | 0.4304135
-36.67032 | 0.42556
-37.19552 | 0.4206937
-37.72698 | 0.4158126
-38.24921 | 0.4109165
-38.77339 | 0.4060054
-39.30335 | 0.4010782
-39.81794 | 0.3961349
-40.32507 | 0.3911771
-40.86236 | 0.3862024
-41.37116 | 0.3812107
-41.89364 | 0.3762038
-42.39217 | 0.3711807
-42.88729 | 0.3661398
-43.37301 | 0.3610817
-43.87384 | 0.3560081
-44.36155 | 0.3509169
-44.84056 | 0.34581
-45.34193 | 0.34069
-45.78813 | 0.3355577
-46.25623 | 0.3304133
-46.70284 | 0.3252592
-47.15323 | 0.3200967
-47.61108 | 0.3149249
-48.02996 | 0.3097445
-48.48901 | 0.304554
-48.94191 | 0.2993525
-49.38001 | 0.2941399
-49.82758 | 0.2889146
-50.26393 | 0.2836748
-50.69804 | 0.2784224
-51.15723 | 0.2731583
-51.56226 | 0.2678817
-52.00505 | 0.2625945
-52.41653 | 0.2572964
-52.84601 | 0.2519868
-53.25003 | 0.2466679
-53.69174 | 0.2413401
-54.07303 | 0.2360049
-54.4788 | 0.2306632
-54.86701 | 0.2253151
-55.24788 | 0.2199615
-55.65877 | 0.2146002
-56.05274 | 0.209229
-56.43051 | 0.2038501
-56.826 | 0.1984646
-57.20141 | 0.1930702
-57.5812 | 0.1876663
-57.9597 | 0.1822535
-58.33795 | 0.1768322
-58.71177 | 0.1714029
-59.05687 | 0.1659678
-59.43193 | 0.1605288
-59.77434 | 0.1550857
-60.1315 | 0.1496378
-60.47766 | 0.1441861
-60.81254 | 0.1387296
-61.14484 | 0.1332688
-61.50884 | 0.1278022
-61.84828 | 0.1223278
-62.17369 | 0.1168489
-62.51811 | 0.1113654
-62.85085 | 0.1058756
-63.19087 | 0.1003807
-63.53578 | 0.09488072
-63.83775 | 0.08937642
-64.15362 | 0.08387008
-64.46962 | 0.07836139
-64.80829 | 0.07284924
-65.10867 | 0.06733546
-65.40537 | 0.06182214
-65.71754 | 0.0563073
-66.02662 | 0.05079139
-66.33055 | 0.04527481
-66.62651 | 0.0397568
-66.92782 | 0.03423535
-67.24994 | 0.02870916
-67.54978 | 0.02318024
-67.84542 | 0.01764912
-68.15889 | 0.01211669
-68.45454 | 0.006583188
-68.73939 | 0.001049302
-69.03261 | -0.004482505
-69.30559 | -0.01001301
-69.61359 | -0.01554146
-69.90772 | -0.02106744
-70.19142 | -0.02659212
-70.48164 | -0.03211531
-70.77356 | -0.03763812
-71.06896 | -0.04316117
-71.33483 | -0.04868411
-71.64884 | -0.05420784
-71.94213 | -0.05973275
-72.22581 | -0.06525667
-72.51961 | -0.07077823
-72.77936 | -0.07629598
-73.07162 | -0.08180825
-73.33092 | -0.08731572
-73.61828 | -0.09281834
-73.88349 | -0.0983159
-74.17141 | -0.1038094
-74.42091 | -0.1093
-74.72601 | -0.1147889
-74.99638 | -0.1202749
-75.2766 | -0.1257574
-75.52666 | -0.1312363
-75.79856 | -0.1367107
-76.08553 | -0.1421792
-76.34115 | -0.1476418
-76.6085 | -0.1530989
-76.87143 | -0.1585497
-77.12794 | -0.1639931
-77.38014 | -0.1694277
-77.64319 | -0.1748548
-77.93373 | -0.1802752
-78.18399 | -0.1856879
-78.47238 | -0.1910942
-78.71839 | -0.1964951
-78.9749 | -0.2018898
-79.25205 | -0.2072769
-79.50817 | -0.2126564
-79.78469 | -0.2180277
-80.02641 | -0.22339
-80.3006 | -0.228743
-80.55833 | -0.2340856
-80.79839 | -0.2394178
-81.056 | -0.2447402
-81.31403 | -0.2500523
-81.56146 | -0.255354
-81.8398 | -0.2606472
-82.11212 | -0.2659345
-82.36372 | -0.271214
-82.63063 | -0.2764839
-82.9018 | -0.2817455
-83.18477 | -0.2869979
-83.43262 | -0.2922389
-83.70154 | -0.2974704
-83.96925 | -0.3026923
-84.24525 | -0.307902
-84.49438 | -0.3130984
-84.74832 | -0.3182809
-85.00622 | -0.3234488
-85.27614 | -0.3286023
-85.53689 | -0.3337428
-85.80995 | -0.3388712
-86.0965 | -0.3439872
-86.36056 | -0.3490898
-86.59721 | -0.3541777
-86.87 | -0.3592501
-87.14014 | -0.3643081
-87.40668 | -0.3693526
-87.66888 | -0.3743833
-87.94152 | -0.3794007
-88.23086 | -0.3844062
-88.47003 | -0.3893994
-88.77186 | -0.3943804
-89.05009 | -0.3993478
-89.29892 | -0.4042995
-89.56725 | -0.4092353
-89.82678 | -0.4141549
-90.07993 | -0.4190583
-90.35647 | -0.4239457
-90.60304 | -0.428817
-90.86573 | -0.4336722
-91.12494 | -0.4385109
-91.39354 | -0.4433332
-91.65166 | -0.4481399
-91.88708 | -0.4529299
-92.15453 | -0.4577023
-92.40623 | -0.4624571
-92.65629 | -0.4671942
-92.93793 | -0.4719128
-93.19199 | -0.4766125
-93.43477 | -0.481294
-93.69716 | -0.4859561
-93.9753 | -0.4905975
-94.20922 | -0.4952185
-94.46799 | -0.4998181
-94.71054 | -0.5043968
-94.99221 | -0.5089567
-95.24958 | -0.5134987
-95.50981 | -0.5180228
-95.77811 | -0.5225303
-96.06569 | -0.527022
-96.32502 | -0.531497
-96.59707 | -0.5359538
-96.87224 | -0.5403921
-97.14172 | -0.5448117
-97.41741 | -0.5492119
-97.69056 | -0.5535914
-97.94325 | -0.5579497
-98.20969 | -0.5622856
-98.46144 | -0.5665968
-98.69738 | -0.5708838
-98.96046 | -0.575147
-99.2151 | -0.5793858
-99.46187 | -0.5836003
-99.711 | -0.5877906
-99.97185 | -0.5919588
-100.2168 | -0.5961057
-100.4932 | -0.6002317
-100.7706 | -0.6043375
-101.0418 | -0.6084219
-101.3078 | -0.6124847
-101.5897 | -0.6165261
-101.857 | -0.620546
-102.1329 | -0.624543
-102.3809 | -0.628519
-102.6666 | -0.6324739
-102.9415 | -0.6364038
-103.2394 | -0.6403095
-103.4752 | -0.6441919
-103.7523 | -0.6480493
-103.9994 | -0.6518799
-104.2679 | -0.6556832
-104.5297 | -0.6594607
-104.803 | -0.6632122
-105.0244 | -0.6669373
-105.3027 | -0.670637
-105.5617 | -0.6743122
-105.8399 | -0.6779622
-106.064 | -0.681587
-106.3364 | -0.6851872
-106.5758 | -0.6887614
-106.8116 | -0.6923096
-107.0806 | -0.6958321
-107.3225 | -0.6993287
-107.5832 | -0.7027994
-107.8123 | -0.7062438
-108.0493 | -0.7096613
-108.3053 | -0.7130521
-108.5487 | -0.7164163
-108.7902 | -0.719754
-109.0373 | -0.723066
-109.2754 | -0.7263513
-109.5143 | -0.7296077
-109.7496 | -0.7328357
-109.9793 | -0.7360344
-110.2219 | -0.7392004
-110.4546 | -0.7423365
-110.6685 | -0.7454439
-110.9019 | -0.748521
-111.1431 | -0.7515694
-111.3453 | -0.75459
-111.6038 | -0.757584
-111.837 | -0.7605514
-112.0714 | -0.7634914
-112.3105 | -0.7664046
-112.5349 | -0.7692904
-112.7807 | -0.7721483
-112.9922 | -0.7749785
-113.2217 | -0.7777802
-113.4546 | -0.7805529
-113.6555 | -0.7832957
-113.8744 | -0.786008
-114.1121 | -0.7886912
-114.3157 | -0.7913442
-114.5294 | -0.7939661
-114.7388 | -0.7965572
-114.9265 | -0.7991171
-115.1505 | -0.8016472
-115.3443 | -0.8041484
-115.5355 | -0.8066203
-115.7477 | -0.8090619
-115.9208 | -0.811472
-116.1038 | -0.8138506
-116.2892 | -0.8161974
-116.4513 | -0.8185114
-116.6325 | -0.8207933
-116.8212 | -0.8230458
-117.0065 | -0.8252688
-117.1648 | -0.8274612
-117.3211 | -0.8296228
-117.4876 | -0.8317544
-117.6607 | -0.8338564
-117.8041 | -0.8359266
-117.958 | -0.8379652
-118.0917 | -0.8399714
-118.247 | -0.8419454
-118.3964 | -0.8438882
-118.5061 | -0.8457986
-118.6513 | -0.8476769
-118.7711 | -0.8495233
-118.9124 | -0.8513385
-119.0503 | -0.8531232
-119.1579 | -0.8548766
-119.2808 | -0.8565989
-119.4006 | -0.8582898
-119.4937 | -0.8599479
-119.5708 | -0.8615716
-119.6769 | -0.8631611
-119.7818 | -0.8647167
-119.8562 | -0.8662386
-119.9243 | -0.8677267
-119.987 | -0.869182
-120.0718 | -0.8706049
-120.152 | -0.8719955
-120.2155 | -0.873355
-120.266 | -0.8746834
-120.3285 | -0.8759802
-120.3933 | -0.8772458
-120.4353 | -0.8784801
-120.4991 | -0.8796834
-120.502 | -0.8808545
-120.533 | -0.8819924
-120.5593 | -0.8830962
-120.566 | -0.8841635
-120.5727 | -0.8851952
-120.5369 | -0.8861916
-120.5396 | -0.8871532
-120.528 | -0.8880807
-120.494 | -0.8889738
-120.497 | -0.8898338
-120.4518 | -0.8906611
-120.4273 | -0.891455
-120.3892 | -0.892217
-120.3299 | -0.8929484
-120.2817 | -0.8936461
-120.2174 | -0.8943081
-120.1429 | -0.8949345
-120.0569 | -0.8955273
-119.9762 | -0.8960871
-119.8666 | -0.8966135
-119.7865 | -0.8971073
-119.6569 | -0.8975678
-119.555 | -0.8979942
-119.4079 | -0.8983863
-119.2698 | -0.8987431
-119.1158 | -0.8990642
-118.9387 | -0.8993508
-118.7622 | -0.8996037
-118.5529 | -0.8998217
-118.3561 | -0.900006
-118.1584 | -0.9001582
-117.944 | -0.9002784
-117.6952 | -0.9003667
-117.4432 | -0.9004211
-117.1826 | -0.900442