## Data
H | B
141.6734 | 1.050114 | Bm_max
141.3322 | 1.050099 | 1.050114
140.9286 | 1.050047 | Bm_min
140.4973 | 1.049954 | -1.050114
140.0249 | 1.049821
139.4937 | 1.049646 | Data Count
138.9729 | 1.04943 | 513
138.3726 | 1.049171
137.7292 | 1.04887
137.0299 | 1.048527
136.3196 | 1.048144
135.5705 | 1.047725
134.7941 | 1.04727
134.0118 | 1.046779
133.1966 | 1.046252
132.3452 | 1.04569
131.4404 | 1.04509
130.4673 | 1.04445
129.4671 | 1.043769
128.3956 | 1.043046
127.3017 | 1.04228
126.2023 | 1.041471
125.0213 | 1.04062
123.8278 | 1.039727
122.6118 | 1.038793
121.3503 | 1.03782
120.0604 | 1.036808
118.7706 | 1.035758
117.4602 | 1.034673
116.1328 | 1.033554
114.7696 | 1.0324
113.3958 | 1.03121
111.9995 | 1.029983
110.5874 | 1.028717
109.1511 | 1.027415
107.7333 | 1.026073
106.2718 | 1.024694
104.7984 | 1.023277
103.2985 | 1.021821
101.7446 | 1.020327
100.2174 | 1.018792
98.66991 | 1.017216
97.13312 | 1.015599
95.56572 | 1.013941
93.98189 | 1.012242
92.41175 | 1.0105
90.84997 | 1.008719
89.25498 | 1.006899
87.68219 | 1.00504
86.08081 | 1.003145
84.50225 | 1.001216
82.92149 | 0.9992531
81.37844 | 0.9972586
79.84604 | 0.9952326
78.30316 | 0.9931737
76.78809 | 0.9910792
75.25517 | 0.9889496
73.72386 | 0.9867829
72.18162 | 0.984576
70.6499 | 0.9823288
69.08837 | 0.9800411
67.57214 | 0.9777116
66.02934 | 0.9753398
64.52003 | 0.9729284
63.04922 | 0.970479
61.56029 | 0.9679916
60.11559 | 0.9654705
58.67197 | 0.9629158
57.22423 | 0.9603272
55.80227 | 0.957707
54.41821 | 0.9550547
53.02138 | 0.9523702
51.61675 | 0.9496519
50.24826 | 0.9468983
48.87729 | 0.944107
47.50152 | 0.9412746
46.163 | 0.9384003
44.82906 | 0.9354854
43.48966 | 0.93253
42.18409 | 0.9295375
40.86871 | 0.9265111
39.61138 | 0.9234502
38.3522 | 0.9203571
37.08447 | 0.9172322
35.85609 | 0.9140759
34.62923 | 0.9108885
33.43876 | 0.9076694
32.23385 | 0.9044192
31.0744 | 0.9011356
29.89575 | 0.897817
28.74684 | 0.8944635
27.60041 | 0.891075
26.45114 | 0.8876512
25.33043 | 0.8841918
24.22578 | 0.8806973
23.12553 | 0.8771668
22.03304 | 0.8736014
20.94757 | 0.870004
19.89437 | 0.866374
18.85575 | 0.8627133
17.79389 | 0.8590208
16.78017 | 0.8552963
15.73641 | 0.8515407
14.7512 | 0.8477538
13.7464 | 0.8439348
12.75871 | 0.8400846
11.76583 | 0.8362038
10.79509 | 0.8322904
9.84671 | 0.8283446
8.882688 | 0.8243673
7.945516 | 0.8203585
7.010624 | 0.8163187
6.095446 | 0.8122481
5.197482 | 0.8081447
4.25798 | 0.8040079
3.374654 | 0.7998405
2.464332 | 0.7956421
1.585935 | 0.7914128
0.713889 | 0.787156
-0.1401835 | 0.7828737
-0.9836142 | 0.7785645
-1.825696 | 0.7742284
-2.657823 | 0.7698645
-3.487498 | 0.7654721
-4.308443 | 0.7610512
-5.119874 | 0.7566014
-5.943934 | 0.7521206
-6.748598 | 0.7476078
-7.53622 | 0.7430653
-8.343507 | 0.7384918
-9.116368 | 0.7338885
-9.902078 | 0.7292586
-10.68166 | 0.7246027
-11.47134 | 0.7199198
-12.22213 | 0.7152094
-12.97942 | 0.7104737
-13.74162 | 0.7057127
-14.467 | 0.7009259
-15.20546 | 0.6961136
-15.94029 | 0.6912762
-16.70077 | 0.6864137
-17.40211 | 0.6815254
-18.12158 | 0.6766119
-18.82147 | 0.6716726
-19.54698 | 0.6667073
-20.235 | 0.6617162
-20.95083 | 0.6566983
-21.63753 | 0.6516547
-22.34879 | 0.6465858
-22.99701 | 0.6414917
-23.68739 | 0.6363739
-24.36008 | 0.6312327
-25.03817 | 0.626068
-25.70366 | 0.6208801
-26.35831 | 0.6156703
-27.00849 | 0.6104391
-27.65223 | 0.6051851
-28.28069 | 0.5999098
-28.92746 | 0.5946156
-29.55457 | 0.5893005
-30.16908 | 0.5839623
-30.80683 | 0.5786012
-31.43787 | 0.5732169
-32.0754 | 0.5678076
-32.69253 | 0.5623723
-33.31724 | 0.5569116
-33.93393 | 0.5514252
-34.56509 | 0.5459148
-35.1906 | 0.5403831
-35.76941 | 0.5348308
-36.35587 | 0.5292602
-36.95098 | 0.5236722
-37.53167 | 0.5180669
-38.13549 | 0.5124452
-38.70601 | 0.5068061
-39.26086 | 0.5011484
-39.86273 | 0.4954721
-40.41292 | 0.4897786
-40.99122 | 0.4840653
-41.54972 | 0.4783323
-42.10849 | 0.4725816
-42.65976 | 0.4668116
-43.21944 | 0.4610222
-43.7621 | 0.4552137
-44.30879 | 0.4493862
-44.84147 | 0.4435399
-45.36358 | 0.4376762
-45.87927 | 0.4317945
-46.41948 | 0.4258955
-46.93858 | 0.4199808
-47.43382 | 0.4140523
-47.94424 | 0.4081097
-48.47096 | 0.4021513
-48.9612 | 0.396179
-49.44712 | 0.3901945
-49.96321 | 0.3841981
-50.45291 | 0.3781907
-50.92875 | 0.3721723
-51.40197 | 0.3661429
-51.89557 | 0.3601018
-52.35756 | 0.3540487
-52.83728 | 0.3479832
-53.31023 | 0.3419055
-53.78958 | 0.335815
-54.27668 | 0.3297105
-54.7487 | 0.3235917
-55.20693 | 0.3174573
-55.64683 | 0.3113079
-56.13089 | 0.3051441
-56.57667 | 0.2989656
-57.02204 | 0.2927739
-57.46618 | 0.2865693
-57.90934 | 0.2803528
-58.35026 | 0.2741256
-58.77376 | 0.2678893
-59.16675 | 0.2616471
-59.60196 | 0.2553975
-60.00052 | 0.2491401
-60.40532 | 0.2428757
-60.8116 | 0.2366016
-61.23515 | 0.2303176
-61.64741 | 0.2240231
-62.03108 | 0.2177185
-62.46379 | 0.2114055
-62.84621 | 0.2050833
-63.2457 | 0.1987522
-63.62459 | 0.1924133
-64.02268 | 0.1860663
-64.37617 | 0.179712
-64.75947 | 0.1733541
-65.12605 | 0.1669924
-65.4996 | 0.1606266
-65.84669 | 0.1542558
-66.2154 | 0.14788
-66.56121 | 0.1415001
-66.92566 | 0.1351144
-67.28172 | 0.1287226
-67.65338 | 0.1223232
-68.02989 | 0.1159167
-68.35145 | 0.1095054
-68.71553 | 0.103089
-69.07956 | 0.0966677
-69.4354 | 0.09024184
-69.78002 | 0.08381338
-70.12291 | 0.0773829
-70.4607 | 0.07094973
-70.79955 | 0.06451704
-71.13227 | 0.05808574
-71.4646 | 0.05165532
-71.789 | 0.04522493
-72.12518 | 0.03879223
-72.46091 | 0.03235636
-72.8154 | 0.02591702
-73.15548 | 0.01947422
-73.46902 | 0.01302732
-73.79586 | 0.006578234
-74.10952 | 0.0001292938
-74.45526 | -0.006319391
-74.76228 | -0.01276692
-75.09419 | -0.01921285
-75.38311 | -0.02565565
-75.69207 | -0.03209675
-76.00169 | -0.03853613
-76.32328 | -0.04497251
-76.62115 | -0.0514068
-76.93394 | -0.05783844
-77.25324 | -0.0642678
-77.56563 | -0.07069425
-77.86925 | -0.07711757
-78.18487 | -0.08353803
-78.47515 | -0.08995585
-78.78268 | -0.09637154
-79.07658 | -0.1027842
-79.38647 | -0.1091942
-79.67564 | -0.1156004
-79.96528 | -0.1220011
-80.29699 | -0.1283964
-80.58339 | -0.1347857
-80.86349 | -0.1411709
-81.17161 | -0.1475513
-81.45968 | -0.1539258
-81.75562 | -0.1602959
-82.07443 | -0.1666617
-82.38805 | -0.1730224
-82.68374 | -0.1793774
-82.99655 | -0.1857258
-83.29094 | -0.1920673
-83.6074 | -0.1984021
-83.89005 | -0.2047291
-84.21009 | -0.2110477
-84.52055 | -0.2173592
-84.82882 | -0.2236637
-85.13809 | -0.2299598
-85.44764 | -0.2362481
-85.76148 | -0.242528
-86.0657 | -0.2487975
-86.35593 | -0.2550563
-86.6591 | -0.2613057
-86.98507 | -0.2675448
-87.28506 | -0.2737718
-87.5858 | -0.2799871
-87.87195 | -0.2861902
-88.17846 | -0.2923808
-88.48332 | -0.2985601
-88.80378 | -0.3047286
-89.10499 | -0.3108865
-89.40882 | -0.3170345
-89.71665 | -0.3231734
-90.04101 | -0.3293014
-90.34538 | -0.3354172
-90.64267 | -0.3415225
-90.94636 | -0.3476161
-91.25115 | -0.3536965
-91.53558 | -0.3597637
-91.8376 | -0.3658166
-92.12415 | -0.3718542
-92.43774 | -0.3778772
-92.72154 | -0.3838861
-93.0342 | -0.3898806
-93.32899 | -0.3958604
-93.6337 | -0.401825
-93.94572 | -0.4077728
-94.24286 | -0.4137034
-94.54694 | -0.4196176
-94.83584 | -0.4255158
-95.15897 | -0.4313985
-95.46408 | -0.4372662
-95.77868 | -0.4431177
-96.0948 | -0.4489538
-96.40133 | -0.4547743
-96.71732 | -0.4605779
-97.02925 | -0.4663633
-97.34215 | -0.4721301
-97.63522 | -0.4778796
-97.94577 | -0.483611
-98.26581 | -0.4893224
-98.57068 | -0.4950141
-98.87314 | -0.5006886
-99.18685 | -0.5063454
-99.48473 | -0.5119826
-99.817 | -0.5176012
-100.1251 | -0.5232005
-100.4503 | -0.5287817
-100.7542 | -0.5343434
-101.0845 | -0.5398833
-101.397 | -0.545404
-101.7336 | -0.550905
-102.0671 | -0.5563845
-102.3896 | -0.5618414
-102.6995 | -0.5672758
-103.016 | -0.5726853
-103.3298 | -0.5780684
-103.6789 | -0.5834283
-104.0042 | -0.5887654
-104.3284 | -0.5940811
-104.6844 | -0.5993755
-104.9942 | -0.604649
-105.3308 | -0.6099022
-105.6569 | -0.6151341
-105.9985 | -0.6203451
-106.3328 | -0.6255359
-106.667 | -0.6307055
-106.993 | -0.6358526
-107.3192 | -0.6409759
-107.6325 | -0.6460729
-107.9572 | -0.6511429
-108.2833 | -0.6561858
-108.6097 | -0.6612003
-108.907 | -0.6661869
-109.2242 | -0.6711445
-109.5495 | -0.6760724
-109.8757 | -0.6809742
-110.2131 | -0.6858506
-110.5439 | -0.6907024
-110.8887 | -0.6955305
-111.2259 | -0.7003348
-111.6194 | -0.7051153
-111.9489 | -0.7098733
-112.3055 | -0.7146081
-112.6882 | -0.719319
-113.0375 | -0.7240062
-113.4097 | -0.7286693
-113.7711 | -0.7333078
-114.1293 | -0.7379185
-114.4941 | -0.7425002
-114.8429 | -0.7470525
-115.2064 | -0.7515745
-115.5696 | -0.756066
-115.9237 | -0.7605276
-116.2806 | -0.7649597
-116.6396 | -0.7693615
-116.9896 | -0.7737324
-117.3355 | -0.7780729
-117.6906 | -0.7823839
-118.043 | -0.7866654
-118.4161 | -0.7909173
-118.776 | -0.7951405
-119.1465 | -0.799334
-119.5092 | -0.8034978
-119.8675 | -0.8076321
-120.2466 | -0.8117354
-120.6329 | -0.8158092
-120.9893 | -0.8198551
-121.3834 | -0.8238714
-121.7414 | -0.8278569
-122.1215 | -0.8318117
-122.4709 | -0.8357352
-122.8419 | -0.8396276
-123.2388 | -0.8434882
-123.638 | -0.8473179
-123.9877 | -0.8511163
-124.3517 | -0.8548808
-124.7484 | -0.8586105
-125.1009 | -0.8623052
-125.4714 | -0.8659656
-125.8216 | -0.8695899
-126.1839 | -0.8731782
-126.5422 | -0.8767333
-126.9142 | -0.8802561
-127.2722 | -0.8837462
-127.6452 | -0.8872047
-128.0145 | -0.8906321
-128.4039 | -0.8940274
-128.7672 | -0.8973917
-129.1532 | -0.9007235
-129.5118 | -0.9040215
-129.8806 | -0.9072855
-130.2252 | -0.9105136
-130.6064 | -0.9137067
-130.9675 | -0.9168647
-131.3128 | -0.9199882
-131.6716 | -0.9230762
-132.0249 | -0.9261305
-132.4063 | -0.9291538
-132.75 | -0.9321443
-133.1047 | -0.935101
-133.4468 | -0.9380234
-133.7886 | -0.9409111
-134.1284 | -0.9437628
-134.4537 | -0.9465775
-134.777 | -0.9493558
-135.1155 | -0.9520975
-135.4206 | -0.9548024
-135.7547 | -0.9574696
-136.0724 | -0.9600982
-136.3687 | -0.9626881
-136.7017 | -0.9652405
-137.0096 | -0.9677577
-137.3156 | -0.9702397
-137.6088 | -0.972685
-137.9054 | -0.9750928
-138.2221 | -0.9774641
-138.5149 | -0.9798001
-138.7738 | -0.9820986
-139.0436 | -0.9843584
-139.3362 | -0.9865816
-139.5871 | -0.9887677
-139.8661 | -0.9909169
-140.1099 | -0.9930311
-140.3833 | -0.9951082
-140.639 | -0.9971479
-140.8758 | -0.9991512
-141.1161 | -1.001117
-141.3512 | -1.003046
-141.5853 | -1.004937
-141.783 | -1.006788
-142.0002 | -1.008598
-142.1861 | -1.010368
-142.3619 | -1.012098
-142.5701 | -1.01379
-142.7385 | -1.015443
-142.9444 | -1.017058
-143.1052 | -1.018638
-143.277 | -1.020182
-143.4113 | -1.021689
-143.5858 | -1.023159
-143.7211 | -1.024592
-143.8448 | -1.025986
-143.9725 | -1.027341
-144.0872 | -1.028657
-144.1913 | -1.029932
-144.2798 | -1.031168
-144.3692 | -1.032364
-144.4524 | -1.033521
-144.5096 | -1.034639
-144.5653 | -1.035717
-144.6289 | -1.036756
-144.6672 | -1.037756
-144.6954 | -1.038717
-144.7244 | -1.039641
-144.7396 | -1.040526
-144.7563 | -1.041375
-144.764 | -1.042184
-144.7383 | -1.042956
-144.7224 | -1.043688
-144.693 | -1.044381
-144.6401 | -1.045035
-144.5965 | -1.045652
-144.5285 | -1.04623
-144.4222 | -1.046769
-144.329 | -1.04727
-144.2042 | -1.047729
-144.0856 | -1.048148
-143.9417 | -1.048526
-143.7471 | -1.048863
-143.5701 | -1.049158
-143.3462 | -1.049413
-143.1257 | -1.049627
-142.8696 | -1.049801
-142.5994 | -1.049936
-142.3236 | -1.050033
-141.9982 | -1.050092
-141.6734 | -1.050114