## Data
H | B
132.2183 | 1.000351 | Bm_max
131.885 | 1.000332 | 1.000351
131.532 | 1.000277 | Bm_min
131.1325 | 1.000186 | -1.000351
130.6999 | 1.000057
130.2525 | 0.9998897 | Data Count
129.7389 | 0.999684 | 513
129.2007 | 0.9994395
128.6377 | 0.999155
128.0496 | 0.998833
127.4343 | 0.9984764
126.7825 | 0.998085
126.1222 | 0.9976586
125.3909 | 0.9971978
124.6885 | 0.9967027
123.9202 | 0.9961723
123.0887 | 0.9956053
122.2485 | 0.9949998
121.3627 | 0.994355
120.4563 | 0.9936702
119.5087 | 0.992945
118.5208 | 0.9921796
117.5015 | 0.9913741
116.4724 | 0.9905298
115.416 | 0.9896489
114.3163 | 0.9887316
113.1876 | 0.9877791
112.0549 | 0.9867919
110.8946 | 0.9857693
109.7305 | 0.9847114
108.5292 | 0.9836192
107.3496 | 0.9824929
106.1237 | 0.9813308
104.8651 | 0.9801321
103.6013 | 0.9788987
102.2791 | 0.9776296
100.9362 | 0.9763223
99.64234 | 0.9749777
98.31934 | 0.973596
96.94335 | 0.9721765
95.56844 | 0.970718
94.18154 | 0.9692217
92.8067 | 0.9676875
91.39957 | 0.9661145
90.00783 | 0.9645023
88.58903 | 0.9628515
87.12925 | 0.9611622
85.69792 | 0.9594356
84.24702 | 0.9576727
82.81157 | 0.9558745
81.36523 | 0.9540421
79.94934 | 0.9521775
78.53963 | 0.9502825
77.14565 | 0.9483572
75.73847 | 0.9464009
74.31733 | 0.9444123
72.91329 | 0.9423893
71.49662 | 0.9403292
70.05572 | 0.9382309
68.62662 | 0.9360941
67.18678 | 0.9339171
65.7593 | 0.9316995
64.3377 | 0.9294414
62.91759 | 0.9271443
61.54011 | 0.9248112
60.15553 | 0.9224442
58.77586 | 0.9200453
57.43675 | 0.9176162
56.09556 | 0.9151582
54.75583 | 0.9126699
53.42609 | 0.9101495
52.10051 | 0.9075966
50.75708 | 0.9050106
49.46777 | 0.9023899
48.13535 | 0.8997309
46.84643 | 0.8970332
45.55558 | 0.8942978
44.27399 | 0.8915237
43.01406 | 0.8887134
41.74551 | 0.8858686
40.50446 | 0.88299
39.28229 | 0.8800801
38.06448 | 0.877139
36.87202 | 0.8741679
35.65573 | 0.8711666
34.49984 | 0.8681341
33.3195 | 0.8650716
32.17248 | 0.8619775
31.04395 | 0.8588519
29.88776 | 0.8556952
28.78137 | 0.8525057
27.65382 | 0.8492837
26.54523 | 0.8460281
25.46458 | 0.8427388
24.37948 | 0.839416
23.28204 | 0.8360601
22.22803 | 0.8326719
21.17382 | 0.8292522
20.12407 | 0.8258011
19.09694 | 0.8223188
18.07813 | 0.8188044
17.03256 | 0.815258
16.05544 | 0.8116814
15.06202 | 0.8080747
14.05979 | 0.8044383
13.08878 | 0.8007724
12.12069 | 0.7970761
11.16098 | 0.7933491
10.21981 | 0.7895928
9.279282 | 0.7858065
8.343532 | 0.7819904
7.419748 | 0.778144
6.510479 | 0.7742672
5.58797 | 0.7703601
4.702168 | 0.7664218
3.790938 | 0.762452
2.918083 | 0.7584522
2.053075 | 0.7544246
1.211311 | 0.7503704
0.3684201 | 0.7462908
-0.4802825 | 0.7421861
-1.33281 | 0.7380555
-2.142501 | 0.7338996
-2.949004 | 0.7297176
-3.774093 | 0.7255088
-4.577114 | 0.721273
-5.391659 | 0.7170089
-6.194288 | 0.7127156
-6.99037 | 0.7083935
-7.761171 | 0.7040418
-8.56527 | 0.6996608
-9.338891 | 0.6952512
-10.10994 | 0.6908142
-10.85445 | 0.6863527
-11.63057 | 0.681865
-12.35994 | 0.6773525
-13.09854 | 0.672818
-13.84929 | 0.6682607
-14.57578 | 0.6636777
-15.31953 | 0.6590675
-16.01054 | 0.6544314
-16.73981 | 0.6497705
-17.46556 | 0.6450844
-18.17389 | 0.6403735
-18.86603 | 0.6356387
-19.57913 | 0.6308796
-20.24209 | 0.6260964
-20.96491 | 0.6212895
-21.63064 | 0.616458
-22.30389 | 0.6116044
-22.95773 | 0.6067284
-23.63624 | 0.6018287
-24.29273 | 0.5969074
-24.94791 | 0.5919662
-25.59128 | 0.5870047
-26.23901 | 0.5820239
-26.8496 | 0.5770236
-27.49456 | 0.5720021
-28.12101 | 0.5669601
-28.75454 | 0.5618958
-29.37324 | 0.5568077
-30.01193 | 0.551695
-30.60545 | 0.5465578
-31.24038 | 0.5413961
-31.86193 | 0.5362102
-32.47898 | 0.5310002
-33.08841 | 0.5257667
-33.68127 | 0.5205117
-34.27565 | 0.515237
-34.85313 | 0.5099438
-35.44971 | 0.5046333
-36.03259 | 0.4993061
-36.60215 | 0.4939624
-37.17318 | 0.4886046
-37.72582 | 0.4832318
-38.28036 | 0.4778437
-38.87395 | 0.4724401
-39.39376 | 0.4670213
-39.95721 | 0.4615879
-40.50081 | 0.4561382
-41.04744 | 0.4506724
-41.58267 | 0.4451897
-42.09729 | 0.4396896
-42.65719 | 0.4341716
-43.18124 | 0.428636
-43.72567 | 0.4230828
-44.26328 | 0.4175091
-44.7847 | 0.411915
-45.28855 | 0.4063019
-45.81013 | 0.4006708
-46.31672 | 0.3950241
-46.80865 | 0.3893628
-47.30742 | 0.3836875
-47.8157 | 0.3779988
-48.29086 | 0.3722974
-48.76472 | 0.3665852
-49.24387 | 0.3608616
-49.69853 | 0.3551262
-50.19485 | 0.3493804
-50.65726 | 0.3436243
-51.1076 | 0.3378584
-51.57504 | 0.3320812
-52.04887 | 0.3262913
-52.51518 | 0.3204878
-52.96564 | 0.3146712
-53.446 | 0.3088408
-53.88933 | 0.3029952
-54.36657 | 0.2971329
-54.81171 | 0.2912554
-55.26507 | 0.2853635
-55.69232 | 0.2794581
-56.12795 | 0.2735404
-56.57444 | 0.2676121
-56.9765 | 0.2616764
-57.39914 | 0.2557336
-57.8176 | 0.2497829
-58.21393 | 0.2438256
-58.63242 | 0.2378614
-59.01722 | 0.2318907
-59.41413 | 0.2259124
-59.80678 | 0.2199253
-60.2137 | 0.2139286
-60.60801 | 0.2079218
-60.99639 | 0.2019057
-61.396 | 0.1958809
-61.78215 | 0.1898494
-62.1437 | 0.1838111
-62.50192 | 0.1777665
-62.87424 | 0.1717184
-63.25769 | 0.1656662
-63.59308 | 0.1596103
-63.9516 | 0.1535502
-64.29996 | 0.1474857
-64.67024 | 0.1414165
-65.00818 | 0.1353407
-65.36067 | 0.1292582
-65.71401 | 0.1231694
-66.07279 | 0.1170754
-66.40926 | 0.1109755
-66.7866 | 0.1048706
-67.09076 | 0.09876073
-67.44339 | 0.09264566
-67.76782 | 0.0865272
-68.11772 | 0.08040692
-68.44451 | 0.07428507
-68.76394 | 0.06816186
-69.09052 | 0.0620383
-69.4177 | 0.05591437
-69.75451 | 0.04978895
-70.0763 | 0.04366206
-70.39102 | 0.03753227
-70.72695 | 0.03139924
-71.06695 | 0.02526335
-71.40131 | 0.0191235
-71.70517 | 0.01298076
-72.03293 | 0.006835446
-72.33951 | 0.0006877714
-72.67262 | -0.00546088
-72.99999 | -0.01161104
-73.32138 | -0.01776137
-73.62017 | -0.02391171
-73.92189 | -0.0300609
-74.22055 | -0.03620783
-74.53412 | -0.04235295
-74.81208 | -0.04849488
-75.14335 | -0.0546339
-75.42019 | -0.06077056
-75.72042 | -0.06690494
-76.03617 | -0.073037
-76.34608 | -0.07916648
-76.62338 | -0.0852917
-76.91439 | -0.09141191
-77.20754 | -0.09752796
-77.4841 | -0.1036387
-77.76954 | -0.1097439
-78.06198 | -0.1158432
-78.35813 | -0.1219386
-78.64581 | -0.1280305
-78.93537 | -0.1341181
-79.23604 | -0.1402008
-79.51244 | -0.1462788
-79.79778 | -0.1523512
-80.08619 | -0.1584157
-80.36992 | -0.1644747
-80.65175 | -0.1705269
-80.94517 | -0.176572
-81.21318 | -0.1826109
-81.50928 | -0.1886432
-81.80807 | -0.1946685
-82.10312 | -0.2006875
-82.39305 | -0.2067002
-82.66341 | -0.2127058
-82.94432 | -0.2187031
-83.24815 | -0.2246928
-83.55657 | -0.2306761
-83.82796 | -0.236651
-84.12466 | -0.2426159
-84.39503 | -0.2485707
-84.68084 | -0.2545144
-85.00171 | -0.2604472
-85.28387 | -0.2663695
-85.58113 | -0.2722806
-85.88604 | -0.2781816
-86.16369 | -0.2840727
-86.46262 | -0.2899532
-86.75613 | -0.2958237
-87.05233 | -0.3016844
-87.36963 | -0.3075356
-87.66799 | -0.3133781
-87.94723 | -0.3192105
-88.23567 | -0.3250312
-88.5423 | -0.3308398
-88.85226 | -0.3366358
-89.12243 | -0.3424167
-89.43737 | -0.3481835
-89.70491 | -0.3539353
-89.99325 | -0.3596723
-90.27403 | -0.3653968
-90.56232 | -0.3711082
-90.85519 | -0.3768056
-91.13298 | -0.3824873
-91.42215 | -0.3881528
-91.71159 | -0.3938038
-91.98296 | -0.3994406
-92.26835 | -0.4050611
-92.54293 | -0.4106663
-92.84615 | -0.4162564
-93.14977 | -0.4218318
-93.44104 | -0.4273922
-93.73031 | -0.4329375
-94.02439 | -0.4384668
-94.30927 | -0.4439798
-94.59615 | -0.4494771
-94.90447 | -0.4549574
-95.19458 | -0.4604203
-95.48478 | -0.4658659
-95.78849 | -0.4712952
-96.08926 | -0.4767065
-96.37681 | -0.4820973
-96.67748 | -0.4874699
-96.99104 | -0.4928256
-97.26276 | -0.4981636
-97.56286 | -0.5034834
-97.87538 | -0.5087862
-98.16312 | -0.5140703
-98.45551 | -0.5193351
-98.7845 | -0.5245822
-99.06754 | -0.5298097
-99.3534 | -0.5350156
-99.66505 | -0.5401991
-99.94642 | -0.5453604
-100.2352 | -0.5504984
-100.546 | -0.5556133
-100.8442 | -0.5607053
-101.1297 | -0.5657742
-101.4322 | -0.5708213
-101.7562 | -0.575847
-102.0667 | -0.5808527
-102.3772 | -0.5858397
-102.7091 | -0.5908081
-103.0442 | -0.5957576
-103.3605 | -0.6006869
-103.6809 | -0.6055952
-104.023 | -0.6104819
-104.3246 | -0.6153455
-104.6156 | -0.6201834
-104.944 | -0.6249956
-105.24 | -0.6297816
-105.5513 | -0.6345409
-105.8447 | -0.6392752
-106.1757 | -0.6439859
-106.454 | -0.6486719
-106.7748 | -0.6533342
-107.0792 | -0.657975
-107.4003 | -0.6625937
-107.7043 | -0.6671896
-108.0272 | -0.6717622
-108.3302 | -0.6763114
-108.6354 | -0.6808364
-108.9586 | -0.685338
-109.2837 | -0.6898155
-109.5918 | -0.6942667
-109.8964 | -0.6986905
-110.2287 | -0.7030864
-110.5284 | -0.7074541
-110.8509 | -0.7117926
-111.1474 | -0.7161009
-111.4857 | -0.7203791
-111.7731 | -0.7246275
-112.0922 | -0.7288465
-112.4208 | -0.7330391
-112.7354 | -0.7372045
-113.0583 | -0.7413417
-113.3813 | -0.7454518
-113.7228 | -0.749534
-114.0375 | -0.7535871
-114.381 | -0.7576132
-114.7067 | -0.7616114
-115.0106 | -0.7655803
-115.3508 | -0.7695205
-115.7022 | -0.7734334
-116.037 | -0.7773185
-116.3436 | -0.7811729
-116.6683 | -0.7849974
-116.9962 | -0.7887924
-117.3025 | -0.7925578
-117.6285 | -0.7962932
-117.9493 | -0.8000002
-118.2516 | -0.8036783
-118.584 | -0.8073266
-118.9229 | -0.8109441
-119.2215 | -0.81453
-119.5733 | -0.8180851
-119.882 | -0.8216089
-120.1948 | -0.8250986
-120.4895 | -0.8285535
-120.8072 | -0.8319749
-121.1234 | -0.8353642
-121.4225 | -0.8387218
-121.7303 | -0.842048
-122.0463 | -0.8453442
-122.3683 | -0.848611
-122.679 | -0.8518479
-123.0129 | -0.855054
-123.3245 | -0.8582296
-123.6379 | -0.861374
-123.9271 | -0.8644854
-124.2696 | -0.8675636
-124.5502 | -0.8706075
-124.8809 | -0.873618
-125.1547 | -0.8765948
-125.4458 | -0.8795368
-125.7412 | -0.8824442
-126.0044 | -0.885318
-126.3096 | -0.88816
-126.5906 | -0.8909693
-126.8719 | -0.8937458
-127.1532 | -0.8964901
-127.432 | -0.8992012
-127.705 | -0.9018769
-127.9654 | -0.9045177
-128.257 | -0.9071244
-128.5003 | -0.9096945
-128.7588 | -0.9122287
-129.0362 | -0.9147283
-129.2746 | -0.917193
-129.5651 | -0.919624
-129.797 | -0.922021
-130.0569 | -0.9243839
-130.3055 | -0.9267129
-130.5523 | -0.929006
-130.7822 | -0.9312654
-131.0087 | -0.9334903
-131.2324 | -0.9356783
-131.4438 | -0.9378311
-131.6789 | -0.9399489
-131.885 | -0.9420321
-132.0911 | -0.9440805
-132.3072 | -0.9460944
-132.508 | -0.9480738
-132.7064 | -0.9500182
-132.8916 | -0.9519281
-133.0644 | -0.9538028
-133.2479 | -0.9556413
-133.3953 | -0.9574417
-133.5588 | -0.9592034
-133.704 | -0.9609269
-133.8461 | -0.9626123
-133.9933 | -0.9642608
-134.1259 | -0.9658725
-134.2555 | -0.9674466
-134.397 | -0.968985
-134.5029 | -0.9704892
-134.6381 | -0.9719578
-134.7447 | -0.9733927
-134.8721 | -0.9747942
-134.9611 | -0.9761611
-135.0476 | -0.9774918
-135.1219 | -0.9787863
-135.22 | -0.9800437
-135.291 | -0.9812621
-135.3245 | -0.9824409
-135.3548 | -0.9835793
-135.3844 | -0.9846784
-135.4356 | -0.9857404
-135.4499 | -0.986765
-135.4833 | -0.9877515783
-135.4877 | -0.9887024
-135.486 | -0.9896173
-135.5099 | -0.9904962
-135.4637 | -0.9913393
-135.4652 | -0.9921452
-135.4244 | -0.992914
-135.4022 | -0.9936458
-135.3361 | -0.9943407
-135.2703 | -0.9949977
-135.2112 | -0.9956176
-135.1474 | -0.9962014
-135.0469 | -0.9967485
-134.9581 | -0.9972565
-134.8269 | -0.997726
-134.6986 | -0.9981565
-134.543 | -0.9985456
-134.3836 | -0.998895
-134.197 | -0.9992063
-134.0104 | -0.999479
-133.7764 | -0.9997122
-133.5647 | -0.9999088
-133.3426 | -1.000069
-133.0996 | -1.000193
-132.8382 | -1.000281
-132.5462 | -1.000334
-132.2183 | -1.000351