## Data
H | B
186.2868 | 1.199682 | Bm_max
185.8524 | 1.199655 | 1.199682
185.334 | 1.199583 | Bm_min
184.7435 | 1.199465 | -1.199682
184.0799 | 1.199301
183.3472 | 1.199091 | Data Count
182.5019 | 1.198834 | 513
181.598 | 1.19853
180.6297 | 1.198178
179.5792 | 1.197782
178.465 | 1.197343
177.2949 | 1.196864
176.0496 | 1.196343
174.7548 | 1.195782
173.4049 | 1.19518
171.9696 | 1.194536
170.4703 | 1.193849
168.9104 | 1.193118
167.2471 | 1.192341
165.565 | 1.191515
163.7705 | 1.190639
161.9199 | 1.189712
160.0207 | 1.188734
158.0356 | 1.187707
156.0308 | 1.186634
153.9892 | 1.185514
151.9044 | 1.184349
149.7704 | 1.183141
147.6168 | 1.181889
145.439 | 1.180595
143.2765 | 1.17926
141.0556 | 1.177883
138.8349 | 1.176466
136.569 | 1.175008
134.3333 | 1.17351
132.0749 | 1.171968
129.8131 | 1.170381
127.4729 | 1.168752
125.1918 | 1.16708
122.8699 | 1.165364
120.5762 | 1.163603
118.2548 | 1.161797
115.9725 | 1.159945
113.6586 | 1.158049
111.3615 | 1.156107
109.0699 | 1.154117
106.7997 | 1.152081
104.5481 | 1.149998
102.258 | 1.147871
99.99512 | 1.1457
97.80581 | 1.143489
95.63869 | 1.141239
93.45833 | 1.138954
91.36629 | 1.136632
89.27475 | 1.134271
87.20431 | 1.131872
85.13787 | 1.129432
83.07193 | 1.126949
81.03025 | 1.12442
79.05174 | 1.121845
77.0688 | 1.119221
75.09819 | 1.116549
73.17022 | 1.11383
71.24555 | 1.111065
69.33097 | 1.108257
67.48208 | 1.105409
65.66899 | 1.10252
63.88382 | 1.099593
62.12776 | 1.09663
60.42555 | 1.093631
58.73923 | 1.090597
57.06218 | 1.087524
55.44329 | 1.084411
53.79281 | 1.081256
52.19531 | 1.078055
50.5966 | 1.074808
48.99752 | 1.071516
47.45175 | 1.06818
45.8999 | 1.064799
44.41062 | 1.061376
42.96803 | 1.057915
41.5274 | 1.054418
40.1024 | 1.050885
38.7192 | 1.047318
37.37109 | 1.043715
36.02496 | 1.040078
34.67884 | 1.036405
33.3781 | 1.032691
32.05537 | 1.028938
30.78464 | 1.025143
29.51328 | 1.021306
28.27774 | 1.017429
27.04672 | 1.013511
25.82087 | 1.009551
24.62924 | 1.005551
23.44711 | 1.001511
22.28923 | 0.9974305
21.14216 | 0.9933124
20.00289 | 0.9891582
18.90943 | 0.9849686
17.80272 | 0.9807431
16.72274 | 0.9764829
15.63119 | 0.9721882
14.55893 | 0.9678579
13.53177 | 0.9634928
12.4997 | 0.9590926
11.47136 | 0.9546586
10.43861 | 0.9501901
9.444526 | 0.9456843
8.445635 | 0.9411402
7.475262 | 0.9365594
6.476813 | 0.9319422
5.526914 | 0.9272878
4.599869 | 0.9225964
3.640432 | 0.9178679
2.696835 | 0.9131042
1.767411 | 0.9083051
0.8736889 | 0.9034711
-0.02199486 | 0.8986043
-0.9200817 | 0.8937051
-1.810077 | 0.8887744
-2.661624 | 0.8838134
-3.520355 | 0.8788227
-4.375188 | 0.8738011
-5.230094 | 0.8687465
-6.074751 | 0.8636571
-6.915312 | 0.8585336
-7.741898 | 0.8533768
-8.568875 | 0.8481851
-9.405832 | 0.8429581
-10.24465 | 0.8376982
-11.04012 | 0.8324077
-11.85827 | 0.827087
-12.63827 | 0.8217358
-13.42645 | 0.8163554
-14.21005 | 0.8109456
-14.9874 | 0.8055053
-15.76088 | 0.800036
-16.5226 | 0.7945394
-17.28301 | 0.7890136
-18.04032 | 0.7834583
-18.78827 | 0.7778745
-19.53333 | 0.7722615
-20.2622 | 0.7666189
-21.01159 | 0.7609472
-21.75449 | 0.7552454
-22.47497 | 0.7495129
-23.21883 | 0.7437498
-23.92242 | 0.7379573
-24.6365 | 0.7321356
-25.36535 | 0.7262844
-26.06519 | 0.7204051
-26.75054 | 0.714498
-27.4645 | 0.7085627
-28.14298 | 0.7026004
-28.84054 | 0.6966124
-29.50139 | 0.6905999
-30.1884 | 0.6845652
-30.8379 | 0.6785081
-31.52156 | 0.6724276
-32.16752 | 0.6663231
-32.82129 | 0.6601954
-33.4843 | 0.6540435
-34.14821 | 0.6478666
-34.79428 | 0.6416633
-35.45513 | 0.6354319
-36.10762 | 0.6291742
-36.75062 | 0.6228894
-37.4062 | 0.6165795
-38.04273 | 0.6102464
-38.66366 | 0.6038917
-39.30126 | 0.5975172
-39.92168 | 0.5911217
-40.51125 | 0.5847059
-41.13331 | 0.5782707
-41.74779 | 0.5718148
-42.35595 | 0.5653387
-42.95766 | 0.5588433
-43.55785 | 0.5523262
-44.15902 | 0.5457872
-44.74763 | 0.5392261
-45.32386 | 0.5326425
-45.89619 | 0.5260379
-46.4866 | 0.5194124
-47.03892 | 0.5127677
-47.63205 | 0.506104
-48.18724 | 0.4994211
-48.75663 | 0.4927214
-49.30844 | 0.4860037
-49.87079 | 0.479267
-50.4288 | 0.4725127
-50.98608 | 0.4657395
-51.53499 | 0.4589468
-52.10519 | 0.4521356
-52.6532 | 0.4453073
-53.18397 | 0.4384609
-53.72933 | 0.4315964
-54.25289 | 0.4247174
-54.78359 | 0.4178232
-55.30418 | 0.4109147
-55.84572 | 0.4039918
-56.32762 | 0.3970535
-56.8284 | 0.3901006
-57.33744 | 0.3831324
-57.86988 | 0.3761486
-58.37361 | 0.3691494
-58.87461 | 0.3621342
-59.37414 | 0.3551025
-59.85592 | 0.3480557
-60.34856 | 0.3409956
-60.81661 | 0.3339236
-61.29272 | 0.3268409
-61.75672 | 0.3197477
-62.21158 | 0.3126457
-62.6819 | 0.3055356
-63.13249 | 0.2984158
-63.58077 | 0.2912869
-64.02786 | 0.284147
-64.45883 | 0.2769944
-64.91336 | 0.2698305
-65.37815 | 0.2626537
-65.82386 | 0.2554625
-66.24892 | 0.2482585
-66.71145 | 0.2410428
-67.13026 | 0.2338165
-67.56464 | 0.2265805
-67.98477 | 0.2193355
-68.40581 | 0.2120838
-68.82369 | 0.2048264
-69.21975 | 0.197566
-69.6273 | 0.1903039
-70.02892 | 0.183038
-70.43464 | 0.1757663
-70.84075 | 0.1684887
-71.26439 | 0.1612061
-71.65951 | 0.1539169
-72.0509 | 0.1466209
-72.43509 | 0.1393187
-72.8322 | 0.1320086
-73.24206 | 0.1246896
-73.649 | 0.1173622
-74.02235 | 0.1100281
-74.39781 | 0.1026896
-74.801 | 0.09534772
-75.15042 | 0.08800421
-75.52543 | 0.08065774
-75.88922 | 0.07330955
-76.25742 | 0.06596072
-76.61027 | 0.05860984
-76.96535 | 0.05125667
-77.33176 | 0.04390207
-77.68245 | 0.03654562
-78.03775 | 0.0291863
-78.39876 | 0.02182505
-78.74848 | 0.01446072
-79.11405 | 0.00709282
-79.46148 | -0.000277797
-79.80935 | -0.007650696
-80.16029 | -0.01502378
-80.50679 | -0.02239401
-80.83213 | -0.0297605
-81.15205 | -0.03712256
-81.50021 | -0.04448002
-81.86218 | -0.05183436
-82.18218 | -0.05918662
-82.54182 | -0.06653861
-82.88814 | -0.07389106
-83.23128 | -0.08124253
-83.57661 | -0.08859142
-83.93296 | -0.09593821
-84.31484 | -0.1032828
-84.62441 | -0.1106243
-84.98908 | -0.1179611
-85.31226 | -0.1252917
-85.66636 | -0.1326152
-86.00945 | -0.139931
-86.35039 | -0.14724
-86.67594 | -0.1545432
-87.02524 | -0.1618389
-87.37537 | -0.1691268
-87.73915 | -0.176409
-88.07471 | -0.1836839
-88.41481 | -0.190951
-88.77399 | -0.1982126
-89.11843 | -0.2054697
-89.45093 | -0.2127206
-89.80228 | -0.2199646
-90.12624 | -0.2272008
-90.48101 | -0.2344288
-90.80811 | -0.2416483
-91.14681 | -0.2488594
-91.48107 | -0.2560611
-91.82392 | -0.2632535
-92.14063 | -0.2704369
-92.4933 | -0.2776093
-92.83323 | -0.2847706
-93.15401 | -0.2919209
-93.50588 | -0.2990583
-93.82452 | -0.3061818
-94.18097 | -0.3132914
-94.53007 | -0.3203889
-94.84151 | -0.3274746
-95.20451 | -0.3345469
-95.5409 | -0.3416061
-95.88363 | -0.3486524
-96.23481 | -0.3556869
-96.57932 | -0.3627101
-96.94448 | -0.3697201
-97.27433 | -0.3767168
-97.61838 | -0.3837006
-97.96566 | -0.3906716
-98.34845 | -0.39763
-98.68823 | -0.4045752
-99.0351 | -0.4115058
-99.37193 | -0.4184201
-99.72873 | -0.4253171
-100.0516 | -0.4321955
-100.3964 | -0.4390552
-100.7697 | -0.445897
-101.1151 | -0.4527196
-101.4552 | -0.459524
-101.8272 | -0.4663121
-102.2051 | -0.4730838
-102.5797 | -0.4798392
-102.9495 | -0.4865772
-103.337 | -0.4932977
-103.6873 | -0.5000007
-104.0773 | -0.5066851
-104.4298 | -0.5133506
-104.7891 | -0.5199962
-105.1714 | -0.5266232
-105.5332 | -0.5332299
-105.906 | -0.5398155
-106.251 | -0.5463807
-106.6185 | -0.5529249
-106.97 | -0.5594485
-107.3358 | -0.5659508
-107.7048 | -0.5724325
-108.0905 | -0.5788926
-108.4412 | -0.5853309
-108.809 | -0.5917479
-109.1789 | -0.5981443
-109.555 | -0.6045208
-109.9262 | -0.6108749
-110.3075 | -0.617204
-110.6876 | -0.6235081
-111.0431 | -0.6297872
-111.4447 | -0.6360411
-111.8308 | -0.6422684
-112.2112 | -0.648468
-112.6038 | -0.6546396
-113.0013 | -0.6607836
-113.4028 | -0.6669011
-113.7974 | -0.6729924
-114.1962 | -0.6790584
-114.6016 | -0.6850998
-115.033 | -0.6911172
-115.4674 | -0.6971124
-115.8956 | -0.7030871
-116.3182 | -0.7090411
-116.7663 | -0.7149737
-117.1684 | -0.7208838
-117.6203 | -0.7267694
-118.0446 | -0.7326285
-118.4655 | -0.7384583
-118.8758 | -0.7442566
-119.3035 | -0.7500221
-119.722 | -0.7557534
-120.1575 | -0.7614514
-120.5794 | -0.7671178
-121.0299 | -0.7727526
-121.4806 | -0.7783574
-121.9186 | -0.7839342
-122.3971 | -0.7894838
-122.8521 | -0.7950067
-123.3389 | -0.8005019
-123.8134 | -0.80597
-124.3161 | -0.8114101
-124.7942 | -0.8168208
-125.2777 | -0.8222015
-125.7675 | -0.8275522
-126.2517 | -0.8328738
-126.7411 | -0.8381644
-127.2351 | -0.8434228
-127.7383 | -0.8486486
-128.2478 | -0.8538409
-128.7242 | -0.8589987
-129.2544 | -0.8641228
-129.766 | -0.869213
-130.2837 | -0.8742687
-130.8053 | -0.87929
-131.3303 | -0.8842764
-131.8538 | -0.8892281
-132.4079 | -0.8941475
-132.9301 | -0.8990351
-133.4923 | -0.9038894
-134.0043 | -0.9087101
-134.577 | -0.9134972
-135.1435 | -0.9182521
-135.7167 | -0.9229732
-136.2642 | -0.9276584
-136.8562 | -0.932308
-137.4482 | -0.9369231
-138.0237 | -0.9415042
-138.5844 | -0.9460513
-139.188 | -0.9505635
-139.7719 | -0.9550408
-140.3763 | -0.9594835
-140.9655 | -0.9638915
-141.5814 | -0.9682646
-142.1686 | -0.9726004
-142.7768 | -0.9768995
-143.3875 | -0.9811618
-143.9895 | -0.985385
-144.5833 | -0.9895681
-145.1954 | -0.9937108
-145.8267 | -0.9978151
-146.4329 | -1.001881
-147.0631 | -1.005907
-147.7104 | -1.009894
-148.3392 | -1.013842
-148.9684 | -1.017752
-149.6142 | -1.021626
-150.2816 | -1.025463
-150.9098 | -1.029264
-151.5699 | -1.033028
-152.1927 | -1.036754
-152.8684 | -1.040443
-153.5113 | -1.044092
-154.169 | -1.047701
-154.8104 | -1.051271
-155.4632 | -1.054802
-156.0825 | -1.058293
-156.7339 | -1.061742
-157.4011 | -1.065149
-158.0487 | -1.068515
-158.7069 | -1.071839
-159.3549 | -1.075122
-160.025 | -1.078365
-160.6621 | -1.081569
-161.3133 | -1.084732
-161.9585 | -1.087854
-162.6123 | -1.090934
-163.2795 | -1.093973
-163.9126 | -1.096971
-164.5603 | -1.099928
-165.2005 | -1.102843
-165.8379 | -1.105716
-166.4843 | -1.108547
-167.1239 | -1.111337
-167.7682 | -1.114087
-168.3733 | -1.116795
-169.0108 | -1.119461
-169.6592 | -1.122085
-170.2701 | -1.124667
-170.9146 | -1.127207
-171.5165 | -1.129707
-172.132 | -1.132167
-172.7594 | -1.134586
-173.3487 | -1.136962
-173.9517 | -1.139297
-174.5543 | -1.141591
-175.1083 | -1.14384
-175.7052 | -1.146045
-176.2775 | -1.148203
-176.8228 | -1.150316
-177.3686 | -1.152383
-177.8902 | -1.154405
-178.4223 | -1.15638
-178.9387 | -1.15831
-179.4498 | -1.160197
-179.9467 | -1.162042
-180.4683 | -1.163846
-180.9428 | -1.16561
-181.4215 | -1.167334
-181.9269 | -1.169019
-182.3916 | -1.170665
-182.8299 | -1.172267
-183.2837 | -1.173826
-183.6971 | -1.17534
-184.0809 | -1.176807
-184.4538 | -1.178226
-184.8157 | -1.179596
-185.165 | -1.180919
-185.5121 | -1.182193
-185.804 | -1.183421
-186.1115 | -1.184605
-186.395 | -1.185744
-186.6559 | -1.186839
-186.9239 | -1.187889
-187.1507 | -1.188896
-187.3864 | -1.189861
-187.5704 | -1.190783
-187.7773 | -1.191661
-187.9579 | -1.192495
-188.0814 | -1.193283
-188.1953 | -1.194026
-188.3071 | -1.194723
-188.3598 | -1.195374
-188.4074 | -1.195979
-188.4414 | -1.196537
-188.425 | -1.197049
-188.3824 | -1.197516
-188.3171 | -1.197936
-188.2278 | -1.19831
-188.1104 | -1.198638
-187.9704 | -1.19892
-187.7828 | -1.199158
-187.5743 | -1.199351
-187.3251 | -1.199499
-187.0493 | -1.199605
-186.7071 | -1.199665
-186.2868 | -1.199682