## Data
H | B
7468.237 | 1.750766 | Bm_max
7465.944 | 1.750715 | 1.750766
7460.997 | 1.750597 | Bm_min
7453.488 | 1.750409 | -1.750766
7443.485 | 1.750152
7430.209 | 1.749826 | Data Count
7414.732 | 1.749431 | 513
7396.28 | 1.748968
7375.597 | 1.748438
7352.261 | 1.74784
7326.294 | 1.747176
7297.721 | 1.746446
7266.276 | 1.745651
7232.406 | 1.744791
7196.063 | 1.743865
7156.881 | 1.742874
7115.049 | 1.741816
7071.119 | 1.740691
7024.738 | 1.739499
6976.148 | 1.738239
6925.403 | 1.736912
6872.403 | 1.735516
6817.302 | 1.734053
6760.201 | 1.732522
6699.339 | 1.730924
6635.099 | 1.72926
6569.517 | 1.727531
6502.949 | 1.725738
6434.391 | 1.723882
6363.228 | 1.721962
6289.836 | 1.719979
6215.198 | 1.717931
6138.636 | 1.715818
6058.956 | 1.713641
5976.989 | 1.711398
5893.818 | 1.709089
5809.367 | 1.706716
5723.036 | 1.704276
5634.47 | 1.701772
5544.956 | 1.699202
5453.605 | 1.696566
5359.853 | 1.693865
5264.901 | 1.691098
5168.45 | 1.688265
5072.171 | 1.685366
4973.275 | 1.682401
4871.154 | 1.679372
4767.738 | 1.676279
4665.234 | 1.673124
4561.944 | 1.669908
4456.474 | 1.666632
4349.699 | 1.663298
4243.062 | 1.659906
4135.693 | 1.656455
4026.557 | 1.652945
3916.96 | 1.649375
3806.945 | 1.645744
3696.759 | 1.642049
3585.837 | 1.638291
3474.832 | 1.634469
3362.843 | 1.630582
3249.71 | 1.62663
3136.635 | 1.622615
3023.971 | 1.618536
2911.177 | 1.614396
2798.986 | 1.610193
2686.582 | 1.60593
2575.106 | 1.601606
2463.611 | 1.597221
2352.613 | 1.592776
2242.596 | 1.588271
2133.567 | 1.583706
2025.729 | 1.57908
1919.572 | 1.574392
1815.035 | 1.569644
1712.04 | 1.564835
1610.887 | 1.559967
1511.732 | 1.555041
1414.901 | 1.550058
1321.327 | 1.545019
1230.64 | 1.539926
1143.714 | 1.534781
1060.485 | 1.529583
980.657 | 1.52433
905.0764 | 1.519023
833.4006 | 1.51366
765.6199 | 1.508239
702.1511 | 1.502759
643.1082 | 1.497217
588.278 | 1.49161
537.5378 | 1.485937
490.7907 | 1.480198
448.1656 | 1.474397
409.2197 | 1.468536
373.7398 | 1.462615
341.3654 | 1.45664
312.2817 | 1.450612
286.1723 | 1.444534
262.5775 | 1.438408
241.1809 | 1.432236
221.9985 | 1.426018
204.5731 | 1.419755
188.8738 | 1.413445
174.6986 | 1.407088
161.829 | 1.400682
150.0555 | 1.394228
139.4639 | 1.387722
129.6471 | 1.381164
120.6579 | 1.374551
112.3369 | 1.367882
104.8802 | 1.361154
98.00587 | 1.354365
91.47607 | 1.347518
85.49185 | 1.340613
79.98455 | 1.333654
74.78744 | 1.326643
70.02556 | 1.319581
65.65724 | 1.312473
61.31467 | 1.305319
57.33009 | 1.298118
53.62382 | 1.290872
50.29517 | 1.283582
46.91992 | 1.276249
44.0449 | 1.268873
41.00804 | 1.261455
38.23355 | 1.253993
35.49338 | 1.246484
32.90647 | 1.238928
30.66162 | 1.231323
28.15686 | 1.223668
25.92182 | 1.215965
23.62793 | 1.208214
21.58415 | 1.200417
19.67032 | 1.192574
17.53459 | 1.184686
15.78873 | 1.176754
14.09559 | 1.168777
12.4564 | 1.160758
10.81108 | 1.152695
9.070122 | 1.144589
7.173464 | 1.13644
5.710818 | 1.128249
3.931858 | 1.120015
2.769587 | 1.111739
1.327784 | 1.103422
-0.2734033 | 1.095063
-1.494523 | 1.086662
-2.951039 | 1.078218
-4.204035 | 1.069733
-5.753729 | 1.061209
-6.744356 | 1.052647
-8.024324 | 1.044047
-9.197629 | 1.035411
-10.49721 | 1.026733
-11.68033 | 1.018015
-12.758 | 1.009258
-13.9264 | 1.000462
-15.07396 | 0.9916305
-16.22765 | 0.9827659
-17.39482 | 0.9738678
-18.64414 | 0.9649334
-19.54772 | 0.9559611
-20.62172 | 0.9469495
-21.71043 | 0.9378985
-22.91315 | 0.9288091
-24.00799 | 0.9196793
-24.89318 | 0.9105094
-25.88136 | 0.9013008
-26.99214 | 0.8920557
-28.09433 | 0.8827757
-29.03592 | 0.8734612
-29.97995 | 0.8641159
-30.97794 | 0.8547384
-31.96734 | 0.8453279
-32.76303 | 0.835884
-33.64822 | 0.8264075
-34.55057 | 0.8169025
-35.67483 | 0.8073694
-36.60661 | 0.7978077
-37.42069 | 0.7882179
-38.43829 | 0.7786009
-39.47796 | 0.7689558
-40.14001 | 0.7592833
-41.22504 | 0.7495855
-41.94962 | 0.7398635
-42.91573 | 0.7301189
-43.63173 | 0.7203517
-44.62848 | 0.7105603
-45.29544 | 0.7007421
-46.17573 | 0.690895
-47.338 | 0.6810186
-47.96449 | 0.6711141
-48.96493 | 0.6611837
-49.81089 | 0.6512301
-50.56857 | 0.6412518
-51.36058 | 0.6312487
-52.19673 | 0.6212234
-53.03042 | 0.6111743
-53.85186 | 0.6011025
-54.89888 | 0.5910096
-55.6725 | 0.5808953
-56.52337 | 0.5707612
-57.2504 | 0.5606054
-57.87077 | 0.5504265
-58.7817 | 0.5402248
-59.71716 | 0.5299992
-60.48465 | 0.5197498
-61.11605 | 0.5094779
-61.93136 | 0.4991848
-62.83739 | 0.4888717
-63.5399 | 0.4785399
-64.35766 | 0.4681934
-65.08591 | 0.4578337
-65.84482 | 0.4474595
-66.41738 | 0.4370724
-67.28417 | 0.4266721
-68.12032 | 0.4162559
-68.95279 | 0.4058237
-69.45791 | 0.3953746
-70.34923 | 0.3849072
-70.94385 | 0.3744213
-71.72361 | 0.3639172
-72.57447 | 0.353398
-73.29292 | 0.3428654
-73.99665 | 0.3323193
-74.5876 | 0.3217624
-75.26314 | 0.3111964
-75.94848 | 0.3006223
-76.45973 | 0.2900414
-77.03964 | 0.2794512
-77.96529 | 0.2688502
-78.32329 | 0.2582377
-78.90933 | 0.2476143
-79.75283 | 0.2369813
-80.21505 | 0.226338
-81.1456 | 0.2156826
-81.76351 | 0.2050148
-82.28089 | 0.1943373
-82.92333 | 0.1836519
-83.48608 | 0.1729592
-83.90783 | 0.1622622
-84.67041 | 0.151562
-85.29446 | 0.140858
-85.73828 | 0.1301511
-86.46409 | 0.1194431
-86.95082 | 0.1087328
-87.38974 | 0.09801931
-88.14251 | 0.08730272
-88.75798 | 0.07658223
-89.34034 | 0.06585805
-89.88347 | 0.05513029
-90.3984 | 0.04439863
-90.87777 | 0.03366138
-91.59009 | 0.02291875
-92.24356 | 0.01217374
-92.53658 | 0.001426613
-93.30775 | -0.00932064
-93.83739 | -0.02006476
-94.35723 | -0.03080762
-95.10878 | -0.04154704
-95.54892 | -0.05228095
-96.26369 | -0.06301108
-96.53219 | -0.07373899
-97.1072 | -0.08446297
-97.61355 | -0.09517977
-98.4031 | -0.1058924
-98.90087 | -0.1166008
-99.35327 | -0.1273044
-100.1919 | -0.1380047
-100.6676 | -0.1487005
-101.2058 | -0.159392
-101.8495 | -0.1700789
-102.4661 | -0.1807606
-102.9443 | -0.1914385
-103.7412 | -0.2021116
-104.2721 | -0.2127769
-104.4866 | -0.223432
-105.0212 | -0.234076
-105.8573 | -0.2447093
-106.6824 | -0.2553326
-107.1005 | -0.2659472
-107.548 | -0.2765528
-108.1745 | -0.2871479
-108.9714 | -0.2977313
-109.5329 | -0.3083031
-110.0001 | -0.3188637
-110.7013 | -0.329412
-111.1807 | -0.3399481
-111.8489 | -0.3504722
-112.3332 | -0.3609844
-112.994 | -0.3714864
-113.5028 | -0.3819765
-114.0717 | -0.392453
-114.9458 | -0.4029141
-115.3615 | -0.4133588
-116.0064 | -0.4237868
-116.6181 | -0.434196
-117.3991 | -0.4445866
-117.7669 | -0.4549595
-118.5933 | -0.465313
-119.1057 | -0.475647
-119.655 | -0.4859614
-120.3661 | -0.496256
-120.9534 | -0.5065322
-121.5578 | -0.5167892
-122.2811 | -0.5270272
-123.083 | -0.537247
-123.7671 | -0.5474479
-124.2501 | -0.5576289
-124.9931 | -0.56779
-125.6306 | -0.5779316
-126.4067 | -0.5880534
-127.1607 | -0.5981549
-127.8068 | -0.6082339
-128.4578 | -0.6182862
-129.0512 | -0.6283112
-129.8359 | -0.6383099
-130.4134 | -0.6482826
-130.9933 | -0.6582308
-131.8993 | -0.6681546
-132.5883 | -0.6780542
-133.4269 | -0.6879283
-134.1208 | -0.6977776
-135.1274 | -0.7076038
-135.6926 | -0.7174064
-136.465 | -0.7271856
-137.1847 | -0.7369418
-138.0944 | -0.7466725
-138.5492 | -0.7563757
-139.5092 | -0.7660499
-140.4361 | -0.7756931
-141.1619 | -0.7853023
-142.2359 | -0.7948776
-142.9543 | -0.8044209
-143.8543 | -0.8139304
-144.7603 | -0.8234047
-145.4064 | -0.8328451
-146.5674 | -0.8422543
-147.536 | -0.8516324
-148.3305 | -0.8609798
-149.532 | -0.8702995
-150.552 | -0.8795904
-151.6187 | -0.8888516
-152.5455 | -0.8980832
-153.7164 | -0.9072854
-154.6445 | -0.9164561
-155.9318 | -0.9255927
-157.1664 | -0.9346931
-158.2441 | -0.9437538
-159.5449 | -0.9527726
-160.6655 | -0.9617489
-162.2066 | -0.970683
-163.5135 | -0.9795768
-164.7518 | -0.988433
-166.0784 | -0.9972539
-167.6268 | -1.00604
-169.027 | -1.014793
-170.7213 | -1.023512
-172.0638 | -1.032197
-173.8575 | -1.040849
-175.5151 | -1.049467
-177.2904 | -1.058047
-179.1711 | -1.066588
-180.8949 | -1.075084
-182.8761 | -1.083534
-184.7385 | -1.091937
-186.9318 | -1.10029
-188.723 | -1.108595
-191.1444 | -1.116853
-193.4996 | -1.125067
-195.7359 | -1.133237
-198.1193 | -1.141368
-200.5775 | -1.149461
-203.5187 | -1.157518
-206.2858 | -1.165538
-208.9794 | -1.17352
-211.8507 | -1.181463
-215.1353 | -1.189364
-218.3143 | -1.197222
-221.9397 | -1.205035
-225.1752 | -1.212801
-229.085 | -1.220517
-232.8795 | -1.228182
-236.8678 | -1.235794
-240.9872 | -1.243352
-245.5284 | -1.250856
-250.1211 | -1.258308
-255.073 | -1.265708
-260.264 | -1.27306
-265.5408 | -1.280366
-271.7628 | -1.287629
-277.8022 | -1.29485
-284.4877 | -1.302027
-291.0936 | -1.309161
-298.6593 | -1.316249
-306.3306 | -1.323292
-314.7693 | -1.330288
-323.5611 | -1.337235
-332.9696 | -1.344131
-342.9384 | -1.350973
-353.5129 | -1.357759
-364.9345 | -1.364491
-376.9532 | -1.371168
-390.1268 | -1.377792
-403.8767 | -1.384363
-418.6441 | -1.390882
-434.645 | -1.397351
-451.759 | -1.403769
-470.1482 | -1.410136
-489.8871 | -1.416448
-510.797 | -1.422703
-533.2639 | -1.428899
-557.6654 | -1.435038
-583.6167 | -1.441121
-611.6386 | -1.447148
-641.5021 | -1.45312
-673.6227 | -1.459039
-708.3646 | -1.464906
-745.5989 | -1.47072
-785.5305 | -1.47648
-828.033 | -1.482186
-873.5308 | -1.487837
-922.161 | -1.493433
-974.0108 | -1.498975
-1029.301 | -1.504459
-1087.553 | -1.509884
-1149.563 | -1.515248
-1214.354 | -1.520551
-1282.614 | -1.525793
-1354.605 | -1.530975
-1429.882 | -1.536098
-1508.406 | -1.541164
-1589.983 | -1.546173
-1674.581 | -1.551124
-1761.594 | -1.556019
-1850.987 | -1.560857
-1942.555 | -1.565638
-2035.769 | -1.570363
-2131.648 | -1.575032
-2229.198 | -1.579644
-2328.508 | -1.5842
-2429.61 | -1.588699
-2532.205 | -1.593142
-2635.287 | -1.597527
-2739.323 | -1.601856
-2844.073 | -1.606127
-2949.343 | -1.610339
-3054.806 | -1.614492
-3160.946 | -1.618585
-3267.829 | -1.622618
-3375.418 | -1.626592
-3482.809 | -1.630507
-3589.769 | -1.634363
-3696.316 | -1.638159
-3802.103 | -1.641895
-3907.577 | -1.645572
-4013.461 | -1.649189
-4119.501 | -1.652746
-4224.449 | -1.656243
-4327.949 | -1.659679
-4431.288 | -1.663055
-4534.034 | -1.66637
-4634.801 | -1.669623
-4733.71 | -1.672814
-4833.177 | -1.675942
-4933.136 | -1.679009
-5031.539 | -1.682013
-5126.469 | -1.684954
-5219.6 | -1.687833
-5312.101 | -1.690649
-5403.896 | -1.693402
-5495.082 | -1.696093
-5583.612 | -1.698722
-5670.623 | -1.70129
-5756.615 | -1.703795
-5840.71 | -1.706239
-5923.392 | -1.708618
-6005.182 | -1.710933
-6085.319 | -1.713184
-6162.444 | -1.71537
-6236.549 | -1.71749
-6309.972 | -1.719545
-6381.903 | -1.721534
-6451.423 | -1.723458
-6517.913 | -1.725316
-6583.044 | -1.72711
-6647.003 | -1.728839
-6709.334 | -1.730505
-6768.046 | -1.732106
-6823.753 | -1.733642
-6877.671 | -1.735115
-6929.452 | -1.736521
-6979.507 | -1.737863
-7027.252 | -1.739138
-7072.817 | -1.740348
-7116.098 | -1.741492
-7157.316 | -1.742569
-7196.141 | -1.74358
-7232.454 | -1.744525
-7265.798 | -1.745403
-7296.419 | -1.746213
-7324.555 | -1.746956
-7349.956 | -1.747633
-7372.853 | -1.748242
-7393.21 | -1.748785
-7411.333 | -1.749262
-7426.995 | -1.749673
-7439.856 | -1.750019
-7450.578 | -1.7503
-7458.886 | -1.750515
-7464.548 | -1.750665
-7467.501 | -1.750749
-7468.237 | -1.750766