## Data
H | B
20260.71 | 2.000053 | Bm_max
20257.11 | 2.000003 | 2.000053
20248.01 | 1.999875 | Bm_min
20234.45 | 1.999669 | -2.000053
20215.29 | 1.999385
20191.21 | 1.999023 | Data Count
20161.8 | 1.998584 | 513
20127.52 | 1.998068
20088.03 | 1.997475
20043.21 | 1.996807
19994.05 | 1.996063
19939.57 | 1.995244
19880.74 | 1.994351
19817.25 | 1.993384
19747.9 | 1.992342
19674.52 | 1.991225
19596.54 | 1.990032
19513.46 | 1.988762
19425.62 | 1.987415
19333.42 | 1.985991
19236.26 | 1.984489
19135.02 | 1.98291
19028.71 | 1.981253
18918.16 | 1.97952
18802.38 | 1.977712
18682.56 | 1.975828
18558.72 | 1.973871
18431.42 | 1.971839
18299.88 | 1.969734
18164.29 | 1.967555
18024.94 | 1.965301
17881.42 | 1.962974
17733.34 | 1.960574
17582.23 | 1.958101
17428.54 | 1.955554
17272.07 | 1.952935
17111.02 | 1.950244
16946.24 | 1.947479
16777.48 | 1.944642
16606.29 | 1.941731
16432.73 | 1.938747
16256.1 | 1.935688
16075.95 | 1.932555
15891.12 | 1.929347
15703.78 | 1.926064
15514.65 | 1.922706
15323.4 | 1.919273
15129.76 | 1.915765
14931.96 | 1.912181
14730.38 | 1.908523
14527.13 | 1.904791
14323.08 | 1.900988
14118.78 | 1.897115
13910.82 | 1.893172
13697.88 | 1.889159
13483.33 | 1.885078
13269.1 | 1.880927
13054.26 | 1.876706
12839.45 | 1.872414
12616.89 | 1.868052
12397.12 | 1.86362
12175.78 | 1.859119
11951.22 | 1.85455
11728.24 | 1.849911
11503.33 | 1.845206
11275.21 | 1.840434
11047.08 | 1.835594
10819.1 | 1.830686
10590.42 | 1.82571
10361.65 | 1.820665
10131.76 | 1.815549
9899.944 | 1.810361
9667.419 | 1.8051
9438.084 | 1.799765
9205.591 | 1.794356
8969.888 | 1.788874
8735.344 | 1.783317
8502.741 | 1.777688
8268.683 | 1.771987
8032.482 | 1.766217
7799.403 | 1.760381
7567.101 | 1.754479
7333.899 | 1.748515
7101.067 | 1.742492
6869.145 | 1.736409
6640.406 | 1.730268
6411.736 | 1.724069
6184.806 | 1.717814
5958.71 | 1.711504
5733.86 | 1.705138
5509.598 | 1.698714
5287.744 | 1.692231
5067.307 | 1.685686
4849.053 | 1.679078
4631.601 | 1.672401
4417.363 | 1.665655
4204.43 | 1.658836
3992.82 | 1.651943
3783.148 | 1.644975
3574.732 | 1.637929
3369.782 | 1.630804
3167.562 | 1.623599
2967.96 | 1.616319
2772.486 | 1.608967
2580.912 | 1.601548
2392.995 | 1.594068
2210.518 | 1.586533
2032.74 | 1.578949
1861.501 | 1.571322
1696.947 | 1.563657
1539.633 | 1.555955
1390.446 | 1.548214
1250.186 | 1.540434
1118.577 | 1.532611
996.1074 | 1.524735
883.1121 | 1.516796
779.6872 | 1.508782
685.6512 | 1.500684
601.4676 | 1.492494
526.8027 | 1.484208
460.9039 | 1.475827
402.7463 | 1.467357
352.9182 | 1.45881
310.0467 | 1.450199
272.7118 | 1.441537
240.9627 | 1.432836
214.0735 | 1.424107
190.7104 | 1.415354
170.4295 | 1.406583
153.3265 | 1.397793
138.0968 | 1.388981
124.3065 | 1.380141
112.9192 | 1.371266
102.5765 | 1.362346
93.14101 | 1.353375
84.89723 | 1.344349
77.54599 | 1.335264
70.489 | 1.326119
63.89054 | 1.316912
58.53282 | 1.307644
53.20697 | 1.298316
48.64371 | 1.288929
43.72736 | 1.279486
40.19886 | 1.269988
36.37612 | 1.260437
32.89421 | 1.250837
29.17201 | 1.241191
26.37912 | 1.231502
23.68678 | 1.221773
20.81298 | 1.212006
17.88033 | 1.202202
15.49449 | 1.192364
13.00566 | 1.182491
10.74732 | 1.172584
8.724384 | 1.16264
6.620527 | 1.152658
4.666246 | 1.142636
2.702156 | 1.132572
0.465889 | 1.122463
-1.189243 | 1.112308
-2.734033 | 1.102105
-4.509315 | 1.091854
-6.343446 | 1.081554
-7.849003 | 1.071207
-9.315327 | 1.060812
-10.4261 | 1.050371
-12.29702 | 1.039887
-13.85652 | 1.029359
-15.28851 | 1.018793
-16.73522 | 1.008191
-18.33641 | 0.9975585
-19.50358 | 0.9868953
-20.55061 | 0.9761998
-21.66138 | 0.9654691
-23.12771 | 0.9547013
-24.64798 | 0.9438953
-25.86174 | 0.9330504
-27.0142 | 0.9221703
-28.3285 | 0.9112568
-29.27254 | 0.90031
-30.28033 | 0.889333
-31.7442 | 0.8783266
-32.78877 | 0.8672911
-33.90446 | 0.856228
-35.12558 | 0.8451353
-36.0549 | 0.8340087
-36.99894 | 0.8228488
-38.21761 | 0.8116575
-39.48286 | 0.8004337
-40.35579 | 0.7891799
-41.30473 | 0.7778948
-42.07958 | 0.7665735
-43.86958 | 0.7552163
-44.39677 | 0.7438275
-45.54187 | 0.7324119
-46.44668 | 0.7209717
-47.75362 | 0.7095084
-48.43038 | 0.6980238
-49.32293 | 0.6865162
-50.47539 | 0.6749851
-51.33851 | 0.6634316
-52.54247 | 0.6518537
-53.41785 | 0.640249
-54.05783 | 0.6286179
-55.16371 | 0.6169581
-56.38973 | 0.6052687
-57.1327 | 0.5935513
-57.88303 | 0.5818085
-59.39594 | 0.5700441
-59.8275 | 0.558259
-61.11237 | 0.5464554
-62.11281 | 0.5346353
-62.93915 | 0.5227992
-63.53745 | 0.5109493
-64.73159 | 0.4990839
-65.45004 | 0.4872004
-65.96988 | 0.4752966
-67.06594 | 0.4633706
-68.10806 | 0.4514225
-68.74559 | 0.4394536
-69.78036 | 0.427466
-70.65574 | 0.4154612
-71.81065 | 0.4034408
-72.17356 | 0.3914054
-73.03913 | 0.3793548
-73.93903 | 0.3672894
-74.92721 | 0.3552114
-76.08212 | 0.3431233
-76.51368 | 0.3310265
-77.10217 | 0.3189222
-78.08299 | 0.3068107
-78.90688 | 0.2946902
-79.79942 | 0.282559
-80.45412 | 0.2704167
-81.07449 | 0.2582625
-81.87876 | 0.2460959
-82.51874 | 0.2339173
-83.68347 | 0.2217284
-83.93848 | 0.2095294
-84.74275 | 0.1973204
-85.91973 | 0.1851043
-86.60385 | 0.172882
-86.97657 | 0.1606543
-88.07753 | 0.1484225
-88.08489 | 0.1361853
-89.0559 | 0.1239434
-89.71305 | 0.1116971
-90.88513 | 0.09944586
-91.41722 | 0.08719053
-91.85859 | 0.07493119
-92.48632 | 0.0626686
-93.39112 | 0.05040398
-93.80061 | 0.03813799
-94.56565 | 0.02587041
-95.468 | 0.0135987
-96.25756 | 0.001323092
-96.93678 | -0.01095507
-97.69937 | -0.02323552
-98.43253 | -0.03551333
-99.26623 | -0.04778506
-99.64384 | -0.06004849
-100.5658 | -0.07229957
-101.5515 | -0.08453863
-101.7305 | -0.0967674
-102.4686 | -0.108986
-103.2238 | -0.121198
-103.7486 | -0.1334067
-104.7269 | -0.1456147
-105.1806 | -0.1578254
-106.0805 | -0.1700376
-106.8112 | -0.1822496
-107.7724 | -0.1944621
-107.8533 | -0.2066733
-108.7728 | -0.2188794
-109.6923 | -0.2310759
-110.1141 | -0.2432596
-111.2543 | -0.2554316
-111.7594 | -0.2675916
-112.7083 | -0.2797398
-113.1154 | -0.2918768
-114.0398 | -0.3040036
-114.7435 | -0.3161216
-115.5405 | -0.3282293
-116.4085 | -0.3403265
-117.2839 | -0.35241
-117.8478 | -0.3644781
-118.4584 | -0.3765313
-119.118 | -0.3885675
-120.0645 | -0.4005864
-120.6309 | -0.4125909
-121.548 | -0.4245819
-122.5043 | -0.4365582
-122.9947 | -0.4485191
-123.978 | -0.460463
-124.8533 | -0.47239
-125.6993 | -0.4843008
-126.4055 | -0.4961949
-127.3888 | -0.5080719
-128.1611 | -0.5199293
-128.8355 | -0.5317643
-129.419 | -0.5435765
-130.037 | -0.5553667
-131.442 | -0.5671337
-131.9643 | -0.5788777
-132.7661 | -0.5905991
-133.5851 | -0.6022972
-134.333 | -0.6139738
-135.4658 | -0.6256292
-136.2431 | -0.6372633
-137.3735 | -0.648876
-138.0674 | -0.6604672
-138.9305 | -0.6720373
-139.8819 | -0.6835855
-140.8799 | -0.6951084
-141.7676 | -0.7066025
-142.8195 | -0.7180666
-143.5477 | -0.7294999
-144.2686 | -0.740902
-145.4138 | -0.7522733
-146.2082 | -0.7636133
-147.3656 | -0.7749236
-148.442 | -0.7862062
-149.467 | -0.7974623
-150.7739 | -0.808694
-151.5635 | -0.8199015
-153.3339 | -0.8310842
-154.1087 | -0.8422419
-155.3151 | -0.8533739
-156.2224 | -0.8644776
-157.544 | -0.8755475
-158.5911 | -0.8865812
-159.7877 | -0.8975781
-161.3521 | -0.9085355
-162.7277 | -0.9194508
-164.449 | -0.9303223
-165.9251 | -0.9411514
-167.5141 | -0.9519395
-168.4115 | -0.9626879
-170.3462 | -0.9733978
-171.7831 | -0.9840707
-173.8771 | -0.9947098
-175.7529 | -1.005316
-177.6533 | -1.01589
-179.6541 | -1.026432
-181.6477 | -1.036941
-183.4254 | -1.04742
-185.7205 | -1.057864
-187.7361 | -1.068274
-190.3647 | -1.078647
-192.8216 | -1.088979
-195.3669 | -1.099266
-197.8998 | -1.109506
-200.7736 | -1.1197
-203.7406 | -1.129847
-206.7615 | -1.139949
-210.2557 | -1.150004
-213.7302 | -1.160013
-217.2121 | -1.169976
-220.851 | -1.179891
-224.9336 | -1.189757
-228.8103 | -1.199575
-233.1921 | -1.209342
-238.1919 | -1.219061
-243.2259 | -1.228733
-248.2967 | -1.238357
-254.0149 | -1.247936
-260.454 | -1.25747
-266.8391 | -1.266957
-274.0212 | -1.2764
-280.9482 | -1.2858
-289.4102 | -1.295158
-297.9875 | -1.304476
-307.6338 | -1.313755
-318.2757 | -1.322994
-328.9887 | -1.332189
-341.3201 | -1.341336
-354.5194 | -1.350428
-369.1018 | -1.359461
-385.2117 | -1.368429
-402.6507 | -1.377329
-421.5952 | -1.386157
-442.5798 | -1.394912
-465.4574 | -1.403592
-491.1156 | -1.412203
-519.6624 | -1.420749
-550.9529 | -1.42924
-585.8284 | -1.437682
-624.4236 | -1.446081
-667.6213 | -1.454441
-715.6864 | -1.462764
-768.9497 | -1.471046
-828.3089 | -1.479282
-894.3131 | -1.487464
-967.4258 | -1.495588
-1047.618 | -1.503647
-1135.72 | -1.511636
-1231.904 | -1.519551
-1336.057 | -1.52739
-1448.49 | -1.535156
-1568.898 | -1.542852
-1697.189 | -1.550483
-1833.844 | -1.558054
-1978.138 | -1.565573
-2129.184 | -1.573045
-2286.919 | -1.580471
-2451.535 | -1.587853
-2621.292 | -1.59519
-2795.731 | -1.60248
-2975.167 | -1.609719
-3159.267 | -1.616904
-3347.733 | -1.624034
-3540.033 | -1.631107
-3736.547 | -1.63812
-3935.886 | -1.64507
-4137.96 | -1.651957
-4342.875 | -1.658779
-4550.102 | -1.665536
-4758.578 | -1.672227
-4969.032 | -1.678851
-5181.786 | -1.68541
-5395.688 | -1.691905
-5612.201 | -1.698336
-5831.338 | -1.704705
-6051.052 | -1.711013
-6272.288 | -1.71726
-6494.583 | -1.723446
-6717.248 | -1.72957
-6939.987 | -1.735633
-7164.84 | -1.741634
-7391.743 | -1.747574
-7618.859 | -1.753451
-7845.433 | -1.759266
-8072.765 | -1.765018
-8302.144 | -1.770708
-8530.942 | -1.776333
-8757.3 | -1.781894
-8985.326 | -1.787389
-9216.524 | -1.792818
-9446.848 | -1.798181
-9672.436 | -1.803478
-9899.344 | -1.808708
-10126.83 | -1.813869
-10353.8 | -1.818963
-10579.53 | -1.82399
-10805.04 | -1.828949
-11030.11 | -1.833842
-11254.93 | -1.838667
-11480.34 | -1.843424
-11703.05 | -1.848114
-11921.66 | -1.852738
-12143.85 | -1.857294
-12363.28 | -1.861783
-12579.79 | -1.866204
-12799.52 | -1.870557
-13012.98 | -1.874842
-13223.92 | -1.879059
-13436.14 | -1.883207
-13648 | -1.887286
-13858.83 | -1.891297
-14066.29 | -1.895238
-14268.34 | -1.899111
-14469.44 | -1.902914
-14670.23 | -1.906647
-14870.33 | -1.91031
-15067.51 | -1.913901
-15259.97 | -1.917421
-15449.4 | -1.920869
-15637.1 | -1.924245
-15824.02 | -1.92755
-16008.83 | -1.930784
-16189.4 | -1.933947
-16366.48 | -1.937038
-16540.05 | -1.94006
-16711.29 | -1.943009
-16880.2 | -1.945888
-17046.72 | -1.948694
-17209.09 | -1.951427
-17366.8 | -1.954086
-17521.15 | -1.956672
-17672.59 | -1.959185
-17821.43 | -1.961624
-17966.13 | -1.963989
-18106.57 | -1.966279
-18242.65 | -1.968496
-18375.19 | -1.970638
-18503.53 | -1.972706
-18628.52 | -1.9747
-18749.48 | -1.97662
-18866.51 | -1.978466
-18978.56 | -1.980238
-19086.38 | -1.981936
-19190.01 | -1.983559
-19288.38 | -1.985108
-19383.14 | -1.986582
-19473.06 | -1.98798
-19558.64 | -1.989303
-19639.34 | -1.990548
-19715.39 | -1.991716
-19786.05 | -1.992807
-19852.4 | -1.993821
-19913.42 | -1.994757
-19969.45 | -1.995617
-20020.8 | -1.996399
-20066.9 | -1.997104
-20108.39 | -1.997732
-20144.37 | -1.998285
-20175.84 | -1.998762
-20202.33 | -1.999164
-20223.59 | -1.999493
-20240.77 | -1.999746
-20252.43 | -1.999924
-20259.09 | -2.000027
-20260.71 | -2.000053