## Data
H | B
52.44153 | 0.1499644195 | Bm_max
52.19518 | 0.1499620383 | 0.1499644195
51.94984 | 0.1499540716 | Bm_min
51.67894 | 0.1499405347 | -0.1499644195
51.4245 | 0.1499215205
51.15546 | 0.1498970442 | Data Count
50.87744 | 0.1498669769 | 513
50.61036 | 0.1498311894
50.34996 | 0.1497896597
50.06247 | 0.1497424545
49.79652 | 0.1496896648
49.51761 | 0.1496313607
49.23362 | 0.1495676228
48.9523 | 0.1494985152
48.66241 | 0.1494239747
48.37962 | 0.1493438347
48.09619 | 0.1492579933
47.79263 | 0.1491664197
47.4974 | 0.1490690966
47.20136 | 0.1489660822
46.89489 | 0.1488575424
46.60481 | 0.148743606
46.29243 | 0.1486242427
45.96854 | 0.1484993658
45.65374 | 0.1483689063
45.34306 | 0.1482327878
45.03678 | 0.1480910001
44.71563 | 0.1479435987
44.39234 | 0.147790642
44.074 | 0.1476322055
43.75923 | 0.1474683583
43.43905 | 0.1472990695
43.10449 | 0.1471242291
42.77182 | 0.1469438169
42.43366 | 0.1467578334
42.10011 | 0.1465661694
41.76696 | 0.146368788
41.43364 | 0.146165844
41.09112 | 0.1459574737
40.73214 | 0.145743614
40.37017 | 0.1455241231
40.02899 | 0.1452989676
39.67383 | 0.1450681887
39.31016 | 0.1448318459
38.95421 | 0.1445900179
38.59463 | 0.1443427422
38.21561 | 0.1440900006
37.84864 | 0.1438317632
37.48685 | 0.1435680366
37.12344 | 0.1432989111
36.75033 | 0.1430245037
36.38007 | 0.1427448492
36.00384 | 0.1424599241
35.62902 | 0.1421697224
35.24986 | 0.1418742259
34.86276 | 0.1415733802
34.46622 | 0.1412671432
34.07727 | 0.1409554782
33.69201 | 0.1406383845
33.30815 | 0.140315927
32.92081 | 0.1399881915
32.52441 | 0.1396552574
32.12108 | 0.1393171142
31.71593 | 0.1389736967
31.3138 | 0.1386250486
30.91259 | 0.138271272
30.51654 | 0.137912404
30.11223 | 0.1375484673
29.71024 | 0.1371795006
29.30471 | 0.1368054933
28.89004 | 0.1364264397
28.4711 | 0.1360424003
28.06585 | 0.13565339
27.65575 | 0.1352593349
27.23425 | 0.1348601631
26.81684 | 0.1344558263
26.39586 | 0.1340463419
25.9729 | 0.1336317939
25.54609 | 0.1332122041
25.11477 | 0.1327875304
24.70342 | 0.1323577823
24.28884 | 0.13192303
23.85572 | 0.1314832722
23.41923 | 0.1310384112
22.98406 | 0.1305883668
22.5531 | 0.1301331702
22.12109 | 0.1296729697
21.67936 | 0.1292078798
21.23543 | 0.1287378864
20.79604 | 0.1282629494
20.35779 | 0.127783099
19.92159 | 0.1272983955
19.48486 | 0.1268089532
19.05035 | 0.126314958
18.61157 | 0.1258164991
18.16786 | 0.1253134672
17.72611 | 0.1248057147
17.2896 | 0.1242931917
16.84585 | 0.1237758919
16.38893 | 0.1232538727
15.9412 | 0.1227272377
15.49438 | 0.1221960035
15.04855 | 0.1216601133
14.59207411 | 0.1211195945
14.13492 | 0.1205745756
13.69223 | 0.1200251455
13.25196 | 0.119471321
12.79906 | 0.1189130929
12.34805 | 0.1183504364
11.90394 | 0.1177833094
11.45986 | 0.1172117188
11.01269 | 0.116635691
10.54975 | 0.1160551673
10.07899 | 0.1154700708
9.636655176 | 0.1148804448
9.187441393 | 0.1142864416
8.728302 | 0.1136881511
8.27562686 | 0.1130855594
7.815347 | 0.1124786393
7.35995 | 0.1118674217
6.903693 | 0.1112519729
6.441873 | 0.1106323473
5.991838 | 0.1100086157
5.536962 | 0.1093808326
5.080604 | 0.1087490131
4.625027 | 0.10811316
4.175473 | 0.1074732837
3.720596 | 0.1068294327
3.262297788 | 0.1061816938
2.814845 | 0.105530142
2.372095 | 0.1048747524
1.923461 | 0.1042154054
1.455878 | 0.1035520544
0.995538105 | 0.1028847946
0.5523874774 | 0.1022136682
0.1069957 | 0.1015386083
-0.3431186 | 0.1008596718
-0.7918521012 | 0.1001770893
-1.235723 | 0.099490942
-1.683456 | 0.0988010259
-2.142075 | 0.0981071716
-2.591649 | 0.0974094589
-3.040202 | 0.0967080719
-3.480972 | 0.0960031462
-3.926303 | 0.0952947219
-4.370234 | 0.0945827884
-4.815806 | 0.0938673804
-5.263839 | 0.0931485557
-5.708351 | 0.0924263195
-6.154923 | 0.0917005903
-6.585607 | 0.0909712945
-7.027317 | 0.0902384738
-7.483254488 | 0.0895022664
-7.930847 | 0.0887628178
-8.364553 | 0.0880201625
-8.803782 | 0.0872741931
-9.238168 | 0.0865248423
-9.672994 | 0.0857721774
-10.11204 | 0.0850162422
-10.54883 | 0.0842570402
-10.98854 | 0.0834946474
-11.42084 | 0.0827292197
-11.83942 | 0.0819608747
-12.25692 | 0.0811895996
-12.68766 | 0.0804153623
-13.11441 | 0.0796381747
-13.54185 | 0.0788580317
-13.97337 | 0.0780749029
-14.4023 | 0.0772887945
-14.82978 | 0.0764998135
-15.23563 | 0.0757080805
-15.66289 | 0.0749136014
-16.08553 | 0.0741163556
-16.49905 | 0.0733163683
-16.92701 | 0.0725136133
-17.33726 | 0.0717079754
-17.75394 | 0.0708994215
-18.1763 | 0.070088062
-18.58329 | 0.0692739828
-18.9873 | 0.0684571985
-19.4015 | 0.0676377793
-19.81277 | 0.066815874
-20.22096 | 0.0659915135
-20.62918 | 0.0651645403
-21.03681 | 0.0643348085
-21.44418 | 0.0635023706
-21.84137 | 0.0626673768
-22.23981 | 0.0618299096
-22.64448 | 0.060990007
-23.04966 | 0.0601477464
-23.44698 | 0.0593031912
-23.84229 | 0.0584562703
-24.23177 | 0.0576068799
-24.61791 | 0.0567550973
-25.00984 | 0.0559011243
-25.39418 | 0.0550450801
-25.79288 | 0.0541869934
-26.17708 | 0.0533269065
-26.5607 | 0.0524648422
-26.95009 | 0.0516007551
-27.34267 | 0.050734647
-27.70974 | 0.04986664
-28.08079 | 0.0489968464
-28.46639 | 0.0481253403
-28.86124017 | 0.0472522459
-29.22075 | 0.0463776805
-29.57909 | 0.0455016319
-29.93762 | 0.0446239602
-30.29739 | 0.0437445305
-30.6724 | 0.0428633464
-31.03067 | 0.0419805194
-31.38836 | 0.0410961521
-31.75943 | 0.0402103033
-32.11343 | 0.0393230342
-32.4688 | 0.0384344249
-32.81704 | 0.0375445188
-33.15692 | 0.0366532902
-33.50466 | 0.0357606871
-33.86691 | 0.0348666803
-34.22747 | 0.0339712546
-34.56787 | 0.0330744088
-34.90132 | 0.0321762417
-35.23958 | 0.0312769206
-35.5816 | 0.030376523
-35.91825 | 0.0294749902
-36.25355 | 0.0285722356
-36.58576 | 0.027668262
-36.92934 | 0.0267631296
-37.27164 | 0.0258569278
-37.59755 | 0.0249497115
-37.9253 | 0.0240414919
-38.24771 | 0.0231323584
-38.56203 | 0.0222224551
-38.88095 | 0.021311812
-39.20022 | 0.020400379
-39.51883 | 0.019488158
-39.82959 | 0.0185751831
-40.13503 | 0.0176614373
-40.45335 | 0.0167468538
-40.77352 | 0.015831448
-41.08278 | 0.0149153827
-41.38944 | 0.0139988208
-41.69278 | 0.0130817756
-41.97887 | 0.0121641853
-42.28689 | 0.0112460416
-42.60417 | 0.010327454
-42.90079 | 0.0094085964
-43.19094 | 0.0084895872
-43.49169 | 0.0075704491
-43.76736 | 0.0066511111
-44.04618 | 0.0057314972
-44.33819 | 0.004811603
-44.63285 | 0.0038914899
-44.91349 | 0.0029712072
-45.19346 | 0.0020507938
-45.48895 | 0.0011302782
-45.75557 | 0.0002096168
-46.02319 | -0.0007112055
-46.29519 | -0.0016321453
-46.57558 | -0.0025531229
-46.8467 | -0.0034740071
-47.1086 | -0.0043947037
-47.37219 | -0.0053152364
-47.64111 | -0.0062355967
-47.90335 | -0.0071556825
-48.16843 | -0.0080755062
-48.42356 | -0.00899517
-48.68296 | -0.0099146126
-48.93867 | -0.0108336405
-49.19782 | -0.0117521886
-49.45088 | -0.0126702993
-49.69748 | -0.0135879314
-49.93655 | -0.0145050116
-50.1882 | -0.0154215593
-50.44231 | -0.0163375861
-50.68164 | -0.0172529884
-50.91614 | -0.018167641
-51.15082 | -0.0190814613
-51.38048 | -0.0199944013
-51.60916 | -0.0209064701
-51.84304 | -0.0218177172
-52.06658 | -0.0227281477
-52.30108 | -0.0236377165
-52.53482 | -0.0245464181
-52.75355 | -0.0254542239
-52.96596 | -0.0263610462
-53.1956 | -0.027266863
-53.41048 | -0.0281716963
-53.61802427 | -0.0290754818
-53.8418 | -0.0299781145
-54.06374 | -0.0308796051
-54.27511 | -0.0317800529
-54.48231 | -0.0326794671
-54.69252 | -0.0335777111
-54.90081 | -0.034474657
-55.10766 | -0.0353702963
-55.31543 | -0.0362646886
-55.51077 | -0.0371578205
-55.70237 | -0.0380495843
-55.89319 | -0.0389398749
-56.09745 | -0.0398286401
-56.29458 | -0.0407158749
-56.4878 | -0.0416015378
-56.67476 | -0.0424855655
-56.84522 | -0.0433679576
-57.03444 | -0.0442487396
-57.24359 | -0.0451278838
-57.41298 | -0.0460053381
-57.57702 | -0.046881058
-57.76152 | -0.0477549722
-57.93359 | -0.0486269885
-58.1039 | -0.0494970467
-58.27993 | -0.0503650938
-58.44786 | -0.0512310789
-58.61773 | -0.0520949733
-58.77521 | -0.0529567658
-58.93167 | -0.0538164961
-59.09405 | -0.0546741719
-59.26724 | -0.0555297034
-59.42216 | -0.0563830623
-59.57018 | -0.0572343474
-59.73541 | -0.0580835606
-59.89125 | -0.0589305307
-60.03785 | -0.0597751689
-60.18516 | -0.0606175779
-60.32385 | -0.0614578522
-60.48008 | -0.0622958933
-60.63328 | -0.0631315187
-60.77185 | -0.0639646914
-60.91262 | -0.0647955089
-61.04013 | -0.0656240047
-61.1793 | -0.0664500824
-61.31805 | -0.0672736594
-61.45638 | -0.0680947974
-61.58707 | -0.0689135635
-61.72004 | -0.0697298428
-61.8344 | -0.0705434471
-61.95981 | -0.0713543108
-62.1001 | -0.0721625041
-62.23429 | -0.0729680431
-62.35203 | -0.0737708184
-62.46517 | -0.0745707966
-62.5697 | -0.0753680589
-62.69107 | -0.0761625884
-62.81009 | -0.0769542386
-62.9112 | -0.0777429522
-63.0229 | -0.0785287923
-63.12929 | -0.0793117409
-63.23389 | -0.080091705
-63.33192 | -0.0808686496
-63.43283 | -0.0816425541
-63.53521 | -0.0824133301
-63.62583 | -0.0831809082
-63.72138 | -0.0839452843
-63.81085 | -0.0847064308
-63.89631 | -0.0854643636
-63.98568 | -0.0862191609
-64.08391 | -0.0869707589
-64.17248 | -0.087718956
-64.2489 | -0.088463629
-64.32358 | -0.0892047967
-64.40272 | -0.089942451
-64.48158 | -0.0906765234
-64.55702 | -0.0914069985
-64.62483 | -0.0921339166
-64.69027 | -0.0928572793
-64.75538 | -0.0935770761
-64.82978 | -0.0942934215
-64.88675 | -0.0950064162
-64.95108 | -0.0957159857
-65.03355 | -0.09642199
-65.08849 | -0.0971243499
-65.12763 | -0.097823008
-65.17582 | -0.0985179308
-65.23867 | -0.0992091867
-65.30369 | -0.0998968567
-65.35667 | -0.1005809387
-65.39691 | -0.1012613087
-65.4371 | -0.1019378195
-65.48746 | -0.1026104327
-65.53172 | -0.1032791884
-65.58389 | -0.1039441433
-65.61587 | -0.1046052955
-65.65403 | -0.1052625403
-65.69639 | -0.105915763
-65.73541 | -0.1065649811
-65.77791 | -0.1072102357
-65.81459 | -0.1078514811
-65.82724 | -0.1084887681
-65.84523 | -0.1091222388
-65.8708 | -0.1097518553
-65.90054 | -0.1103773414
-65.91178 | -0.1109985389
-65.91801 | -0.1116154718
-65.93439 | -0.1122280758
-65.95627 | -0.1128362919
-65.97279 | -0.1134402037
-65.97574 | -0.1140398711
-65.97814 | -0.1146352301
-65.98476 | -0.1152262109
-65.98994 | -0.1158127917
-65.99793 | -0.1163949138
-65.99675 | -0.1169725436
-65.98144 | -0.1175457672
-65.96887 | -0.1181146371
-65.96441 | -0.1186790611
-65.95899 | -0.1192389277
-65.949 | -0.1197942877
-65.94448 | -0.1203452636
-65.92741 | -0.1208918416
-65.91608 | -0.1214338774
-65.89087 | -0.1219713376
-65.87066 | -0.1225043506
-65.85065 | -0.1230329662
-65.82364 | -0.1235570648
-65.7922 | -0.1240765137
-65.7602 | -0.1245913051
-65.73193 | -0.1251014661
-65.69969 | -0.1256069422
-65.66305 | -0.1261076372
-65.62395 | -0.126603476
-65.57265 | -0.1270944544
-65.54463 | -0.127580657
-65.5157 | -0.1280621565
-65.47131 | -0.1285389245
-65.42531 | -0.1290108708
-65.37142 | -0.1294779607
-65.31395 | -0.129940242
-65.25776 | -0.130397725
-65.20093 | -0.1308502672
-65.14488 | -0.1312976564
-65.08939 | -0.1317398727
-65.00951 | -0.1321770681
-64.94606 | -0.1326092686
-64.87418 | -0.1330363753
-64.80883 | -0.1334583587
-64.72831 | -0.1338752632
-64.64889 | -0.1342871434
-64.57403 | -0.1346940439
-64.50263 | -0.135095994
-64.42477 | -0.1354929775
-64.34873 | -0.1358849242
-64.25292 | -0.1362717738
-64.1755 | -0.1366534899
-64.09129 | -0.1370299954
-63.99681 | -0.1374011814
-63.89929 | -0.1377670464
-63.79498 | -0.1381276471
-63.69965 | -0.1384830051
-63.60966 | -0.1388331972
-63.51193 | -0.139178345
-63.40266 | -0.1395184587
-63.29772 | -0.1398534188
-63.18334 | -0.1401831232
-63.06564 | -0.1405075139
-62.95442 | -0.1408265217
-62.83392 | -0.1411401251
-62.71998 | -0.1414484032
-62.60262 | -0.1417514466
-62.47183 | -0.142049236
-62.34845 | -0.1423416926
-62.22558 | -0.1426287938
-62.09656 | -0.1429105451
-61.94796 | -0.1431868788
-61.81405 | -0.143457689
-61.6818 | -0.1437229527
-61.53286 | -0.1439827475
-61.39299 | -0.1442371644
-61.23759 | -0.1444862068
-61.1005 | -0.1447297493
-60.96903 | -0.1449676865
-60.81129 | -0.1452001266
-60.66131 | -0.1454272494
-60.50085 | -0.1456491037
-60.33852 | -0.1458656244
-60.18416 | -0.1460767404
-60.01659 | -0.1462824414
-59.84971 | -0.1464827895
-59.67614 | -0.1466778153
-59.50959 | -0.1468673517
-59.34659 | -0.1470511861
-59.16519 | -0.1472293477
-58.96831 | -0.1474019964
-58.79608 | -0.1475691321
-58.62929 | -0.1477306652
-58.43807 | -0.147886582
-58.24499 | -0.1480368888
-58.07048 | -0.1481815934
-57.8717 | -0.1483207177
-57.66385 | -0.1484542875
-57.4596 | -0.1485823144
-57.25138 | -0.1487047861
-57.04649 | -0.1488216987
-56.85677 | -0.1489330372
-56.6521 | -0.1490387188
-56.43995 | -0.1491386413
-56.22998 | -0.1492327415
-56.01535 | -0.1493210092
-55.78503 | -0.1494034981
-55.55113 | -0.1494803229
-55.32711 | -0.1495515863
-55.10354 | -0.1496172686
-54.88104 | -0.1496772496
-54.654 | -0.149731449
-54.40778 | -0.1497799324
-54.1845 | -0.1498228081
-53.93659 | -0.1498600519
-53.67954 | -0.1498915877
-53.45246 | -0.1499174562
-53.19723 | -0.1499377223
-52.94784 | -0.1499523341
-52.70005 | -0.1499612164
-52.44153 | -0.1499644195