## Data
H | B
95.12044 | 0.6002045009 | Bm_max
94.0047 | 0.6001964803 | 0.6002045009
92.88718 | 0.6001660032 | Bm_min
91.76033 | 0.6001130607 | -0.6002045009
90.59511 | 0.6000375584
89.43264 | 0.599939446 | Data Count
88.26347 | 0.5998187839 | 513
87.11898 | 0.599675589
85.97939 | 0.5995097985
84.81924 | 0.5993213678
83.64267 | 0.5991103693
82.47494 | 0.5988768666
81.30669 | 0.598620807
80.11159 | 0.5983420876
78.89804 | 0.598040663
77.67594 | 0.5977164926
76.46111 | 0.5973695775
75.25899 | 0.5969999501
74.03769 | 0.596607648
72.81926 | 0.596192732
71.62091 | 0.5957553783
70.40244 | 0.5952957973
69.16281 | 0.5948139962
67.92603 | 0.59430988
66.69153 | 0.5937833299
65.45783 | 0.5932343996
64.2179 | 0.5926632287
62.97349 | 0.5920698129
61.70821 | 0.591454075
60.42799 | 0.5908158355
59.16831 | 0.5901548676
57.90015 | 0.5894711938
56.63017 | 0.5887651725
55.35943 | 0.5880372538
54.09847 | 0.5872877102
52.83436 | 0.5865165842
51.57524 | 0.5857237685
50.29578 | 0.5849091883
49.01853 | 0.5840728086
47.74845 | 0.5832145313
46.46158 | 0.5823342104
45.16741 | 0.5814316549
43.88242 | 0.5805067132
42.59699 | 0.5795594215
41.29297 | 0.5785898743
39.99437 | 0.5775981596
38.70032 | 0.5765844724
37.42122 | 0.5755490421
36.14955 | 0.5744919036
34.85282 | 0.5734129878
33.53705 | 0.5723124097
32.22289 | 0.5711904407
30.93412 | 0.5700473373
29.66372 | 0.5688831497
28.37351 | 0.5676977853
27.0873 | 0.5664911357
25.80443 | 0.5652632115
24.50501 | 0.5640141496
23.21546 | 0.5627440133
21.92535 | 0.5614527426
20.63958 | 0.5601401289
19.36828 | 0.5588059597
18.09806 | 0.5574503281
16.82686 | 0.5560736918
15.55632 | 0.5546766471
14.28541 | 0.5532595297
13.01882 | 0.5518221832
11.73099 | 0.550364075
10.45906 | 0.5488847637
9.202169 | 0.5473842096
7.938892 | 0.5458626991
6.684679 | 0.5443203971
5.426564 | 0.5427572847
4.176574 | 0.5411736983
2.925042 | 0.5395701892
1.672831 | 0.5379469373
0.4295836 | 0.5363035965
-0.8053191 | 0.5346397618
-2.026235 | 0.5329553077
-3.258235674 | 0.5312503429
-4.480372 | 0.5295250527
-5.695304 | 0.5277796211
-6.910276 | 0.5260141691
-8.107659 | 0.5242286939
-9.297739 | 0.5224233104
-10.49576 | 0.5205982808
-11.69371 | 0.518753909
-12.89143 | 0.5168905249
-14.06618 | 0.5150083068
-15.23259 | 0.513107298
-16.40272 | 0.5111874056
-17.568 | 0.5092484003
-18.72627 | 0.5072899783
-19.87805 | 0.5053117427
-21.01644 | 0.5033135794
-22.15083 | 0.5012960779
-23.28196 | 0.4992600029
-24.41843 | 0.4972055307
-25.54335 | 0.4951324931
-26.66096 | 0.4930410009
-27.77477 | 0.4909313307
-28.87289 | 0.4888033717
-29.97344 | 0.4866566588
-31.07957 | 0.4844908326
-32.16084 | 0.4823059179
-33.23804 | 0.4801023195
-34.31366 | 0.4778804923
-35.37633 | 0.4756406359
-36.4346 | 0.4733828468
-37.48683 | 0.4711072258
-38.52643 | 0.4688138018
-39.54814 | 0.4665027429
-40.57009 | 0.4641742195
-41.59879 | 0.4618281472
-42.60885 | 0.4594644758
-43.61322 | 0.457083387
-44.60321 | 0.4546852321
-45.59595 | 0.452270206
-46.58735 | 0.4498382817
-47.56643 | 0.4473895253
-48.55221 | 0.444924067
-49.51175 | 0.4424419065
-50.45836 | 0.4399430151
-51.40541 | 0.4374274652
-52.34444 | 0.434895327
-53.26976 | 0.4323466981
-54.20421 | 0.4297818328
-55.13181 | 0.4272009169
-56.04018 | 0.4246039663
-56.93325 | 0.4219910314
-57.82982 | 0.4193621485
-58.72622 | 0.4167173912
-59.6046 | 0.4140569016
-60.49945 | 0.4113806654
-61.38973 | 0.4086886752
-62.25542 | 0.4059810393
-63.11225 | 0.4032579457
-63.96599 | 0.4005196393
-64.79866 | 0.3977663102
-65.62449 | 0.3949980893
-66.45102 | 0.3922149711
-67.27425 | 0.3894168602
-68.08213 | 0.3866037763
-68.88977 | 0.3837758718
-69.69397 | 0.3809333387
-70.49131 | 0.3780764088
-71.28018 | 0.375205324
-72.07335 | 0.3723202422
-72.85093 | 0.369421306
-73.60122 | 0.3665086835
-74.34121 | 0.3635824537
-75.0866 | 0.3606426669
-75.82654 | 0.3576893615
-76.5825 | 0.354722537
-77.33703 | 0.3517423112
-78.07321 | 0.3487488616
-78.80121 | 0.3457422915
-79.51052 | 0.3427227039
-80.22765 | 0.3396903204
-80.94158 | 0.3366453303
-81.64451 | 0.3335877353
-82.33369 | 0.3305175429
-83.00574 | 0.3274349337
-83.67349 | 0.32434008
-84.35494 | 0.3212329821
-85.02579 | 0.3181136173
-85.68193 | 0.3149820413
-86.33323 | 0.3118383761
-86.96362 | 0.3086827289
-87.59595 | 0.3055152983
-88.22658 | 0.3023364421
-88.85844 | 0.2991464208
-89.50342 | 0.2959452936
-90.16506 | 0.2927331458
-90.81286 | 0.2895100607
-91.4593 | 0.2862759947
-92.09101 | 0.2830309215
-92.71697 | 0.2797750499
-93.31312 | 0.2765087811
-93.89312 | 0.2732322558
-94.46036 | 0.2699453956
-95.00953 | 0.2666483823
-95.56529 | 0.2633415461
-96.12008 | 0.2600249345
-96.67169 | 0.2566984226
-97.2252 | 0.25336207
-97.78621 | 0.2500161146
-98.35265 | 0.2466607509
-98.8854 | 0.2432960814
-99.43323 | 0.2399223088
-99.99646 | 0.236539723
-100.5382 | 0.2331484954
-101.0876 | 0.22974859
-101.6443 | 0.2263400011
-102.1993 | 0.2229229213
-102.7341 | 0.2194975972
-103.2561 | 0.2160641852
-103.7664 | 0.2126227117
-104.2622 | 0.2091732181
-104.7492 | 0.2057159535
-105.2365 | 0.2022511453
-105.7211 | 0.1987788326
-106.2088 | 0.19529919
-106.6827 | 0.19181257
-107.1694 | 0.1883191185
-107.6616 | 0.1848187109
-108.1615 | 0.1813113858
-108.639 | 0.1777973755
-109.1093 | 0.17427687
-109.5802 | 0.1707499791
-110.0597 | 0.1672168211
-110.5274 | 0.1636774639
-110.9885 | 0.1601320248
-111.457 | 0.1565806382
-111.9341 | 0.1530234105
-112.4033 | 0.149460592
-112.8672 | 0.1458924895
-113.3403 | 0.1423192625
-113.8185 | 0.1387408363
-114.2885 | 0.1351571799
-114.7439 | 0.1315685186
-115.1903 | 0.1279750766
-115.6381 | 0.1243769311
-116.0692 | 0.1207741652
-116.4981 | 0.1171668813
-116.9221 | 0.1135551514
-117.3456 | 0.1099390812
-117.7705 | 0.106318917
-118.206 | 0.1026949508
-118.6388 | 0.0990672843
-119.0679 | 0.0954358886
-119.5055 | 0.0918008512
-119.9572 | 0.0881622323
-120.4011 | 0.0845200287
-120.8355 | 0.0808743387
-121.2902 | 0.0772253676
-121.7395 | 0.0735732456
-122.1869 | 0.0699179978
-122.6459 | 0.066259786
-123.0984 | 0.0625987944
-123.5362 | 0.0589351449
-123.988 | 0.0552689644
-124.4264 | 0.0516003714
-124.849 | 0.0479296093
-125.2699 | 0.0442569116
-125.6942 | 0.0405824495
-126.1114 | 0.0369064191
-126.5307 | 0.0332290323
-126.9607 | 0.0295504563
-127.392 | 0.025870668
-127.8155 | 0.0221897398
-128.2307 | 0.018508028
-128.6643 | 0.0148258436
-129.1011 | 0.011143297
-129.5386 | 0.0074604773
-129.9792 | 0.003777577
-130.4012 | 9.4861e-05
-130.8381 | -0.0035876099
-131.2694 | -0.0072698868
-131.6985 | -0.0109517942
-132.1447 | -0.0146330639
-132.5752 | -0.0183135603
-133.009 | -0.0219932095
-133.4385 | -0.0256718817
-133.8615 | -0.0293493852
-134.2859 | -0.0330256731
-134.7205 | -0.0367007907
-135.1441 | -0.0403745679
-135.5514 | -0.0440466336
-135.9647 | -0.0477167114
-136.3741 | -0.0513847808
-136.7918 | -0.0550508283
-137.2143 | -0.0587147847
-137.64 | -0.0623765226
-138.0632 | -0.0660359487
-138.4901 | -0.069692911
-138.9156 | -0.0733472547
-139.3535 | -0.0769988485
-139.7899 | -0.0806474874
-140.2346 | -0.0842931089
-140.6785 | -0.0879356585
-141.1115 | -0.0915749664
-141.5396 | -0.0952107951
-141.9637 | -0.0988429585
-142.3915 | -0.1024712814
-142.8052 | -0.1060955171
-143.2234 | -0.1097154802
-143.6474 | -0.1133311375
-144.0597 | -0.1169424608
-144.4757 | -0.1205493109
-144.893 | -0.1241515683
-145.3004 | -0.1277491995
-145.6908 | -0.1313422182
-146.1021 | -0.1349304569
-146.5248 | -0.1385135374
-146.9363 | -0.1420912971
-147.3498 | -0.1456637299
-147.7553 | -0.1492306962
-148.1574 | -0.1527920077
-148.5591 | -0.1563474509
-148.964 | -0.1598968456
-149.3745 | -0.1634401428
-149.7886 | -0.1669773356
-150.1924 | -0.1705083288
-150.5873 | -0.1740329415
-150.9826 | -0.1775509075
-151.375 | -0.1810621333
-151.7647 | -0.1845666885
-152.1527 | -0.1880644915
-152.5266 | -0.191555368
-152.9003 | -0.1950391364
-153.2911 | -0.1985157194
-153.6765 | -0.2019850787
-154.0395 | -0.2054470479
-154.4103 | -0.2089013955
-154.7741 | -0.2123480231
-155.1342 | -0.2157868493
-155.5093 | -0.2192176559
-155.8726 | -0.222640242
-156.2303 | -0.2260544607
-156.593 | -0.2294601567
-156.9462 | -0.2328572327
-157.2965 | -0.2362455831
-157.6423 | -0.2396250517
-157.9792 | -0.2429954971
-158.3133 | -0.2463567459
-158.6421 | -0.2497086576
-158.9677 | -0.253051063
-159.2989 | -0.256383846
-159.6038 | -0.2597069981
-159.92 | -0.2630203927
-160.2284 | -0.2663238102
-160.5136 | -0.2696170144
-160.8099 | -0.2728998871
-161.1038 | -0.2761724052
-161.4072 | -0.2794345207
-161.6949 | -0.2826861448
-161.967 | -0.2859271113
-162.24 | -0.2891572513
-162.5115 | -0.2923763466
-162.778 | -0.2955842474
-163.0497 | -0.2987810703
-163.3087 | -0.3019668884
-163.5588 | -0.3051415504
-163.8066 | -0.3083048207
-164.0431 | -0.311456478
-164.2764 | -0.3145963694
-164.5071 | -0.3177243738
-164.7355 | -0.3208404085
-164.9622 | -0.3239444202
-165.1775 | -0.3270363194
-165.3837 | -0.3301160053
-165.5842 | -0.3331834829
-165.7938 | -0.3362387106
-165.9882 | -0.3392815859
-166.1786 | -0.3423119645
-166.3567 | -0.3453296457
-166.5368 | -0.3483344545
-166.7129 | -0.3513261904
-166.8654 | -0.3543046878
-167.0197 | -0.3572698398
-167.1716 | -0.3602215442
-167.3099 | -0.3631596899
-167.4363 | -0.3660840002
-167.5662 | -0.3689942704
-167.6932 | -0.3718906473
-167.8119 | -0.3747732466
-167.92 | -0.3776419166
-168.0196 | -0.3804963605
-168.1146 | -0.3833363945
-168.2103 | -0.3861619465
-168.2823 | -0.388972905
-168.3347 | -0.3917691401
-168.4061 | -0.3945505904
-168.4847 | -0.3973173435
-168.544 | -0.4000693928
-168.5889 | -0.402806501
-168.6273 | -0.4055284381
-168.659 | -0.4082349855
-168.6802 | -0.4109259742
-168.6818 | -0.4136012502
-168.6881 | -0.4162607938
-168.706 | -0.4189048206
-168.7 | -0.4215333992
-168.6861 | -0.4241463497
-168.649 | -0.4267434186
-168.621 | -0.4293244439
-168.5955 | -0.431889303
-168.5533 | -0.434437845
-168.5046 | -0.4369698176
-168.4462 | -0.4394849458
-168.3764 | -0.4419830763
-168.2898 | -0.4444644006
-168.2033 | -0.4469293214
-168.1137 | -0.4493779469
-168.0179 | -0.4518099824
-167.9083 | -0.4542251222
-167.7931 | -0.4566232813
-167.6768 | -0.4590044064
-167.5421 | -0.4613682157
-167.4004 | -0.463714312
-167.2439 | -0.4660425203
-167.0853 | -0.4683527442
-166.928 | -0.470645087
-166.7615 | -0.4729200555
-166.5867 | -0.4751780664
-166.3815 | -0.4774189058
-166.1801 | -0.4796420433
-165.9708 | -0.4818471039
-165.7635 | -0.4840337622
-165.5422 | -0.4862018408
-165.3128 | -0.4883513598
-165.0672 | -0.4904822091
-164.8195 | -0.492594216
-164.5591 | -0.4946872843
-164.2891 | -0.4967616624
-164.0022 | -0.4988179175
-163.7207 | -0.5008562336
-163.4369 | -0.502876139
-163.1334 | -0.5048769405
-162.811 | -0.5068581835
-162.4968 | -0.5088198092
-162.1688 | -0.510761778
-161.8253 | -0.5126841782
-161.4725 | -0.5145875224
-161.1123 | -0.516472325
-160.7614 | -0.5183386759
-160.3894 | -0.5201862565
-159.996 | -0.5220147317
-159.5969 | -0.5238238077
-159.1986 | -0.5256131693
-158.7946 | -0.5273825527
-158.3717 | -0.5291318808
-157.9464 | -0.5308611487
-157.5108 | -0.5325702936
-157.067 | -0.5342591384
-156.6198 | -0.5359273927
-156.1569 | -0.5375750528
-155.6822 | -0.5392025644
-155.194 | -0.5408103842
-154.674 | -0.5423986101
-154.1774 | -0.5439669455
-153.6608 | -0.5455149233
-153.1304 | -0.5470421957
-152.5997 | -0.5485483981
-152.0639 | -0.5500332853
-151.5233 | -0.5514968322
-150.9585 | -0.5529392294
-150.3624 | -0.5543609204
-149.7681 | -0.5557623552
-149.1852 | -0.5571434503
-148.5783 | -0.5585036062
-147.9557 | -0.5598423182
-147.3236 | -0.5611593993
-146.6851 | -0.5624549169
-146.0404 | -0.5637290819
-145.3865 | -0.5649819944
-144.7296 | -0.566213554
-144.0555 | -0.5674235718
-143.372 | -0.5686119176
-142.6903 | -0.5697788123
-141.9954 | -0.5709245653
-141.2993 | -0.5720492408
-140.5929 | -0.5731527211
-139.8613 | -0.5742348014
-139.1305 | -0.5752953395
-138.3951 | -0.5763343059
-137.6409 | -0.5773517081
-136.8953 | -0.5783476348
-136.1329 | -0.5793221136
-135.3641 | -0.5802749612
-134.5716 | -0.5812059429
-133.7749 | -0.5821148514
-132.9636 | -0.583001697
-132.1484 | -0.5838665229
-131.3341 | -0.5847093178
-130.5156 | -0.5855301614
-129.6852 | -0.5863290582
-128.8322 | -0.5871059734
-127.9729 | -0.5878608357
-127.1013 | -0.5885934744
-126.2079 | -0.5893037808
-125.3228 | -0.5899917809
-124.4144 | -0.5906574335
-123.4967 | -0.5913006396
-122.5899 | -0.5919213192
-121.6663 | -0.5925194466
-120.7447 | -0.5930949958
-119.8081 | -0.593647967
-118.8664 | -0.5941784444
-117.9302 | -0.5946865985
-116.9955 | -0.595172565
-116.0471 | -0.5956363244
-115.0737 | -0.5960777939
-114.0751 | -0.5964969259
-113.0684 | -0.5968935624
-112.0577 | -0.5972675914
-111.0347 | -0.5976191145
-110.0243 | -0.5979482697
-109.0039 | -0.598255118
-107.9748 | -0.5985396122
-106.9639 | -0.5988017484
-105.9474 | -0.5990416664
-104.8966 | -0.5992593913
-103.842 | -0.599454725
-102.7792 | -0.59962754
-101.7 | -0.5997778478
-100.6074 | -0.5999055776
-99.49896 | -0.6000106025
-98.39377 | -0.6000929837
-97.31292 | -0.6001527838
-96.22314 | -0.6001899647
-95.12044 | -0.6002045009