## Data
H | B
14276.6 | 1.898865 | Bm_max
14272.52 | 1.898816 | 1.898865
14264.96 | 1.898694 | Bm_min
14253.07 | 1.898501 | -1.898865
14237.5 | 1.89823762
14218.49 | 1.897904 | Data Count
14195.84 | 1.897499 | 513
14169.24 | 1.897026
14138.8 | 1.896482
14105.41 | 1.895869
14068.15 | 1.895187
14027.18 | 1.894435
13982.42 | 1.893613
13934.25 | 1.892722
13882.03 | 1.89176
13825.33 | 1.890728
13764.6 | 1.889627
13700.05 | 1.888455
13632.08 | 1.887211912
13560.81 | 1.885899
13487.34 | 1.884515
13410.33 | 1.88306
13331.06 | 1.881535
13248.6 | 1.879939
13163.56 | 1.878272
13075.02 | 1.876532
12981.5 | 1.874721
12883.07 | 1.872838
12780.64 | 1.870886
12675.21 | 1.868861
12567.6 | 1.866766
12457.74 | 1.864599
12346.35 | 1.862363
12233.17 | 1.860055727
12117.48 | 1.857679
11996.32 | 1.855233
11869.9 | 1.852718
11741.12 | 1.850134
11610.39 | 1.847481
11477.42 | 1.84476
11344.66 | 1.841971
11214.47 | 1.839114
11081.92 | 1.836188729
10942.44 | 1.833196
10797.01 | 1.830136
10647.52 | 1.827008
10495.72 | 1.823813
10341.68 | 1.82055
10187.12 | 1.81722
10038.53 | 1.813822
9890.599 | 1.810356
9732.875 | 1.806821
9568.254 | 1.803216
9402.507 | 1.799543
9238.696 | 1.795800583
9075.735 | 1.791988007
8913.619 | 1.788106
8749.964 | 1.784155
8578.837 | 1.780133
8403.866 | 1.776043
8230.079 | 1.771883
8056.509 | 1.767656
7881.838 | 1.76336
7706.467 | 1.758998
7532.386 | 1.75457
7356.667 | 1.750077
7178.214 | 1.745519
6999.747 | 1.740896
6821.176 | 1.73621
6641.424 | 1.731461
6462.075 | 1.726648
6283.554 | 1.721772
6103.781 | 1.716833
5923.317 | 1.711832
5743.867 | 1.706769
5565.687 | 1.701645
5386.573 | 1.696461
5206.432 | 1.691215
5027.132 | 1.685908
4848.966 | 1.68054
4671.433 | 1.675107
4493.747 | 1.669611
4317.031 | 1.664049
4140.877 | 1.658421
3964.947 | 1.652726
3790.072 | 1.646965
3615.724 | 1.641137256
3442.235 | 1.635243
3270.218 | 1.629283
3100.021 | 1.623257
2932.032 | 1.617163
2766.56 | 1.611004
2602.388 | 1.60478
2440.748 | 1.598494
2281.806 | 1.592147
2125.64 | 1.585744
1973.209 | 1.579286
1825.012 | 1.572778
1681.037 | 1.566221
1540.972 | 1.559617
1405.469 | 1.552966
1275.468 | 1.546269
1150.625 | 1.539523
1031.783 | 1.532725
919.2664 | 1.525872
813.7455 | 1.51896
714.6819 | 1.511983
622.534 | 1.504937
537.6558 | 1.497815
459.4911 | 1.490613
388.5422 | 1.483326
324.801 | 1.475952
267.8814 | 1.468489
217.8574 | 1.46094
174.0666 | 1.45331
136.411 | 1.445606
103.9981 | 1.437841
76.53783 | 1.430028207
53.31375 | 1.422183
33.86562 | 1.414319
17.21296 | 1.406448
3.165647 | 1.398575369
-8.688522 | 1.390705
-19.206 | 1.382834
-28.32874 | 1.37496
-35.97272 | 1.367072553
-43.01639 | 1.359162
-49.29365 | 1.351217
-55.38682 | 1.343223383
-60.95172 | 1.335169
-65.93832 | 1.327044
-70.82486 | 1.31884
-74.97302 | 1.310549
-79.63544 | 1.302167
-83.3934 | 1.293691
-87.28943 | 1.285119964
-90.6952 | 1.276456
-94.08096 | 1.267703
-97.44671 | 1.258867
-100.1681 | 1.249955
-103.2497 | 1.240976
-105.7951 | 1.231937
-108.1243 | 1.222845
-110.7496 | 1.213709
-113.0248 | 1.204535
-114.9118 | 1.195331
-117.3171 | 1.186102
-119.062 | 1.176853
-121.085 | 1.16759
-122.8779 | 1.158315
-124.7789 | 1.149029
-126.4558 | 1.139734
-128.3488 | 1.130428
-129.9656 | 1.12111
-131.8666 | 1.111777
-133.9997 | 1.102426
-135.5866 | 1.093052
-137.6777 | 1.08365
-139.7207 | 1.074216
-141.5777 | 1.064743
-143.8208 | 1.055228
-145.992 | 1.045663
-147.8429 | 1.036043
-149.9821 | 1.026363
-152.5674 | 1.016623
-155.0507 | 1.006827
-157.568 | 0.9969746962
-159.9813 | 0.9870624329
-162.3805 | 0.9770895274
-165.0699 | 0.9670569978
-167.5892 | 0.9569666885
-170.2066 | 0.946820705
-172.862 | 0.9366215544
-175.5213 | 0.9263722159
-178.1987 | 0.9160760165
-180.8401 | 0.9057365636
-183.6136 | 0.8953579227
-186.5791 | 0.8849442859
-189.1885 | 0.874499562
-192.152 | 0.8640272448
-194.7914 | 0.8535306276
-197.6769 | 0.8430125161
-200.6784 | 0.8324753906
-203.3418 | 0.8219215821
-206.1553 | 0.8113527698
-209.1468 | 0.8007700216
-212.2144 | 0.790173824
-215.0179 | 0.7795642181
-217.8194 | 0.7689408486
-221.039 | 0.7583030489
-224.1026 | 0.7476500441
-227.0802 | 0.7369810398
-230.3059 | 0.7262946718
-233.4295 | 0.7155890334
-236.7572 | 0.7048622857
-240.255 | 0.6941123505
-243.8329 | 0.6833368639
-247.0846 | 0.6725337057
-250.3243 | 0.6617010418
-254.1022 | 0.6508371779
-257.6161 | 0.6399408992
-261.8263 | 0.6290111967
-265.116 | 0.6180470158
-268.918 | 0.6070474968
-272.896 | 0.5960127349
-276.8601 | 0.5849433315
-280.8342 | 0.5738399542
-284.8643 | 0.5627037041
-289.0244 | 0.5515362755
-292.9585 | 0.5403391343
-296.6824 | 0.529113415
-301.0087 | 0.51786062
-304.8627 | 0.506582475
-309.1109 | 0.4952809532
-312.8208 | 0.4839580387
-316.981 | 0.4726160057
-321.1952 | 0.461256679
-324.9511 | 0.4498819169
-329.1473 | 0.4384938043
-332.7712 | 0.4270939375
-337.0474 | 0.415684021
-340.9474 | 0.4042650936
-344.8775 | 0.3928380745
-348.7115 | 0.3814044072
-352.5275 | 0.3699646503
-356.4515 | 0.3585191272
-360.4996 | 0.3470680599
-364.5097 | 0.3356114634
-368.3177 | 0.3241493338
-371.9956 | 0.3126809784
-376.1698 | 0.3012058349
-380.1158 | 0.289723645
-384.0899 | 0.2782339659
-388.176 | 0.2667362381
-392.3342 | 0.2552298593
-396.3443 | 0.2437141729
-400.4624 | 0.2321887064
-404.5605 | 0.2206532852
-408.5766 | 0.2091076857
-412.9189 | 0.1975513474
-416.997 | 0.1859843104
-421.2812 | 0.1744067174
-425.2633 | 0.1628185078
-429.4615 | 0.1512199828
-433.8138 | 0.1396114519
-437.8639 | 0.12799315
-442.1941 | 0.1163655165
-446.7165 | 0.1047292487
-450.6805 | 0.0930851671
-454.8727 | 0.0814341464
-459.303 | 0.0697769205
-463.3091 | 0.0581143927
-467.6694 | 0.0464475049
-471.8296 | 0.0347771531
-476.0077 | 0.0231042512
-480.0118 | 0.0114296149
-484.3741 | -0.0002460479
-488.3942 | -0.0119218078
-492.5864 | -0.0235966259
-496.6064 | -0.0352696565
-500.6746 | -0.046940135
-504.5766 | -0.0586072942
-508.6947385 | -0.0702704924
-512.7629 | -0.0819290694
-516.799 | -0.0935826077
-520.699 | -0.1052306772
-524.635 | -0.1168726086
-528.5391 | -0.1285080764
-532.239 | -0.1401368773
-536.4292 | -0.1517585797
-540.5833 | -0.1633728572
-543.9571 | -0.1749795344
-547.8391 | -0.1865782981
-551.6891 | -0.1981689069
-555.9433 | -0.209750955
-559.8073 | -0.2213242262
-563.5193 | -0.2328886262
-567.4633 | -0.2444437999
-571.2273 | -0.2559893743
-575.2254 | -0.2675251414
-579.0273 | -0.2790506807
-582.5952 | -0.2905656696
-586.5012 | -0.3020698451
-590.3232 | -0.3135625602
-593.9711 | -0.3250436106
-597.8391 | -0.3365127567
-601.505 | -0.3479696041
-605.1449 | -0.3594138638
-608.9669 | -0.3708451962
-612.7189 | -0.3822636509
-616.3668 | -0.3936689286
-619.7045 | -0.4050605844
-623.6226 | -0.4164384888
-627.3365 | -0.4278022007
-630.8123 | -0.4391514479
-634.6303 | -0.4504859749
-638.0961 | -0.4618052501
-641.5519 | -0.4731087934
-644.9597 | -0.4843961135
-648.6436 | -0.4956664316
-651.8793 | -0.5069191735
-655.1189 | -0.5181537294
-658.7188 | -0.5293690847
-662.0866 | -0.5405645038
-665.3923 | -0.5517394234
-668.75 | -0.5628931304
-672.0978 | -0.5740248675
-675.3135 | -0.5851341079
-678.4191 | -0.596220641
-681.7568 | -0.6072842857
-684.6783 | -0.6183249536
-687.808 | -0.6293421915
-690.8235 | -0.6403349019
-693.7951 | -0.651302143
-696.7146 | -0.6622432193
-699.5321 | -0.6731577745
-702.5316 | -0.68404553
-705.261 | -0.694906135
-708.0305 | -0.7057390441
-710.6198 | -0.7165437511
-713.5754 | -0.7273201365
-716.1467 | -0.738068206
-718.9922 | -0.7487879138
-721.7916 | -0.759478998
-724.1489 | -0.7701411461
-726.7482 | -0.7807736702
-729.5197 | -0.7913756013
-731.999 | -0.801946187
-734.8304 | -0.8124856911
-737.2757 | -0.8229946248
-739.9771 | -0.8334733664
-742.4564 | -0.8439221426
-745.1258 | -0.8543407184
-747.529 | -0.8647290501
-750.0023 | -0.8750868792
-752.4756 | -0.8854137956
-755.0369 | -0.8957095466
-757.4502 | -0.9059738598
-760.0596 | -0.916206408
-762.0546 | -0.9264063661
-764.3178 | -0.9365728537
-766.5289 | -0.9467051399
-768.8461 | -0.9568024965
-770.6951 | -0.966864419
-773.0823 | -0.9768907209
-774.8813 | -0.9868814796
-777.2405 | -0.9968365701
-778.9494 | -1.006755
-780.8804 | -1.016637
-783.1055 | -1.026479748
-784.7264 | -1.036284
-786.1451 | -1.046049
-788.1082 | -1.055772
-789.5409 | -1.065454
-791.0377 | -1.07509
-793.0307 | -1.084681
-794.3354 | -1.094227
-796.2944 | -1.103727
-797.8112 | -1.113182
-799.1619 | -1.122593
-800.8188 | -1.13195969
-802.7738 | -1.141282
-804.3026 | -1.15056
-806.0195 | -1.159794
-808.1686 | -1.168984
-809.7834 | -1.17813
-811.7344 | -1.187232774
-814.0016 | -1.196294
-816.1628 | -1.205315
-818.4519 | -1.214296
-821.1513 | -1.223236
-823.7607 | -1.232135
-826.8123 | -1.240992
-830.166 | -1.249808
-833.5398 | -1.258580671
-837.4338 | -1.26731
-841.646 | -1.275994
-845.9623 | -1.284633
-851.213 | -1.293224
-856.906 | -1.301766
-862.8911 | -1.310259
-869.6226 | -1.3187
-876.9124 | -1.327088
-885.0426 | -1.335422
-894.0993 | -1.343702
-903.6883 | -1.351925
-914.3819 | -1.360091
-926.0559 | -1.368199
-939.0727 | -1.376248
-953.2701 | -1.384237
-969.0183 | -1.392169
-985.9331 | -1.400043
-1004.981 | -1.407863
-1025.334 | -1.415631
-1048.288 | -1.423348067
-1073.201 | -1.431017
-1100.621 | -1.438638
-1130.288 | -1.446214
-1163.323 | -1.453745
-1199.292 | -1.461231
-1238.651 | -1.468673
-1281.751 | -1.476071
-1328.826 | -1.483421
-1380.516 | -1.490723
-1436.059 | -1.497973
-1496.769 | -1.505167
-1562.903 | -1.512303
-1633.842 | -1.519376
-1710.696 | -1.526383
-1793.341 | -1.53332
-1881.745 | -1.5401838
-1975.978 | -1.546972
-2076.753 | -1.553685
-2183.985 | -1.56032
-2297.844 | -1.566881
-2416.854 | -1.573373
-2542.027 | -1.579801
-2672.637 | -1.586172
-2807.823 | -1.592491
-2947.862 | -1.598763
-3092.427 | -1.604992
-3241.821 | -1.61118071
-3394.379 | -1.617329
-3551.288 | -1.623437
-3710.961 | -1.629502
-3872.95 | -1.63552
-4037.281 | -1.641488
-4204.194 | -1.647404
-4372.538 | -1.653262
-4542.78 | -1.659059
-4713.945 | -1.66479
-4885.787 | -1.670452364
-5058.094 | -1.676041
-5232.399 | -1.681554
-5406.246 | -1.68699
-5579.298 | -1.692347
-5751.751 | -1.697626
-5925.41 | -1.702826
-6098.834 | -1.707948
-6271.902 | -1.712991
-6444.15 | -1.717956
-6615.671 | -1.722843
-6787.701 | -1.727656
-6959.428 | -1.732396
-7130.143 | -1.737066282
-7301.198 | -1.741669
-7470.62 | -1.746206186
-7637.985 | -1.750681
-7805.538 | -1.755095
-7974.148 | -1.759449
-8142.307 | -1.763745
-8310.513 | -1.767985
-8479.931 | -1.772167185
-8649.99 | -1.776293
-8814.924 | -1.780362
-8974.743 | -1.784374708
-9135.332 | -1.788329
-9298.701 | -1.792225
-9460.7 | -1.796062
-9622.4 | -1.799838
-9784.4 | -1.80355
-9941.256 | -1.807199
-10093.63 | -1.810782
-10247.04 | -1.814297
-10398.38 | -1.817744
-10544.75 | -1.82111999
-10691.36 | -1.824425
-10839.39 | -1.827656
-10985.92 | -1.830815
-11127.04 | -1.833898
-11262.61 | -1.836907
-11394.8 | -1.839839
-11523.97 | -1.842695
-11651.88 | -1.845475
-11781.76 | -1.848179266
-11910.93 | -1.850807
-12032.86 | -1.853361
-12147.41 | -1.855841
-12259.3 | -1.858246742
-12370.71 | -1.860581
-12480.04 | -1.862843
-12586.52 | -1.865034
-12691.4 | -1.867156
-12794.48 | -1.869208
-12895.14 | -1.871192
-12990.9 | -1.873108
-13081.05 | -1.874957
-13166.68 | -1.876739
-13250.16 | -1.878454
-13331.01 | -1.880104
-13409.22 | -1.881687
-13485.6 | -1.883204
-13559.89 | -1.884655
-13631.57 | -1.88603857
-13700.64 | -1.887354
-13766.12 | -1.888602
-13827.39 | -1.88978
-13884.11 | -1.890888
-13936.19 | -1.891926
-13984.27 | -1.892893
-14029.12 | -1.893788
-14069.93 | -1.894611
-14107.24 | -1.895362
-14141.3 | -1.89604
-14171.49 | -1.896646
-14197.97 | -1.897179
-14220.45 | -1.897638654
-14239.51 | -1.898026
-14254.63 | -1.898339
-14265.64 | -1.89858
-14273.26 | -1.898748
-14276.9 | -1.898843
-14276.6 | -1.898865