## Data
H | B
53.82435 | 0.1498993983 | Bm_max
53.51397 | 0.1498966373 | 0.1498993983
53.20207 | 0.1498881588 | Bm_min
52.89011 | 0.1498739353 | -0.1498993983
52.5796 | 0.14985401
52.25405 | 0.1498284572 | Data Count
51.92192 | 0.1497973112 | 513
51.59539 | 0.1497605388
51.27098 | 0.149718073
50.94163 | 0.1496698987
50.60314 | 0.1496160547
50.25908 | 0.1495565763
49.91398 | 0.149491455
49.56746 | 0.1494206519
49.22456 | 0.1493441451
48.87596 | 0.1492619538
48.51345 | 0.1491741122
48.14882 | 0.1490806562
47.79353 | 0.1489816127
47.43477 | 0.1488769917
47.07956 | 0.1487668509
46.72748 | 0.1486512312
46.37529 | 0.148530094
46.00774 | 0.1484033656
45.63659 | 0.1482710109
45.27512 | 0.1481330427
44.90915 | 0.1479894986
44.53784 | 0.1478403926
44.1498 | 0.1476856807
43.76368 | 0.1475253439
43.38884 | 0.1473594219
43.00584 | 0.1471879831
42.61728 | 0.1470110596
42.22425 | 0.1468286386
41.83525 | 0.1466407037
41.44611 | 0.1464472467
41.05102 | 0.1462482568
40.65184 | 0.1460437382
40.2447 | 0.1458336783
39.84203 | 0.1456180516
39.44077 | 0.1453968739
39.03195 | 0.1451701864
38.6193 | 0.1449380113
38.22189 | 0.144700348
37.81906 | 0.1444572079
37.40707 | 0.1442085958
36.97924 | 0.1439545116
36.54936 | 0.1436949668
36.11786 | 0.1434300156
35.69928 | 0.1431597263
35.27578 | 0.1428841191
34.85184 | 0.1426031545
34.43194 | 0.1423168141
34.01394 | 0.1420251641
33.58998 | 0.1417282736
33.15718 | 0.1414261493
32.71741 | 0.1411187688
32.27246 | 0.1408061062
31.82466 | 0.1404881241
31.38679 | 0.1401648018
30.95493 | 0.1398361245
30.51022 | 0.1395021052
30.06058 | 0.1391627911
29.61557 | 0.1388182391
29.16526 | 0.138468517
28.71112 | 0.1381136912
28.26483 | 0.1377538405
27.81738 | 0.1373890498
27.36196 | 0.1370193728
26.9089 | 0.1366448032
26.45881 | 0.1362652879
26.00784 | 0.1358807553
25.54445 | 0.1354911613
25.08393 | 0.1350965015
24.63024 | 0.1346967882
24.16608 | 0.1342920272
23.69633 | 0.1338821955
23.23187 | 0.1334672529
22.76777 | 0.133047188
22.29965 | 0.1326219656
21.82892 | 0.132191541
21.35798 | 0.1317559391
20.89077 | 0.1313152338
20.42269 | 0.1308695086
19.94778 | 0.1304188173
19.46929 | 0.1299631658
18.9855 | 0.1295024874
18.50151 | 0.1290367109
18.02016 | 0.1285658273
17.53623 | 0.1280898794
17.06368 | 0.1276089037
16.58845 | 0.1271228856
16.09762 | 0.1266318154
15.60072 | 0.1261357393
15.1114 | 0.1256347918
14.62747 | 0.1251291805
14.1377 | 0.1246190386
13.64378 | 0.1241043833
13.16089 | 0.123585193
12.67892 | 0.1230614665
12.19659 | 0.1225332353
11.71021 | 0.1220005119
11.22662 | 0.1214632669
10.74977 | 0.1209214363
10.27004 | 0.1203749892
9.777708584 | 0.1198239768
9.291556 | 0.1192685009
8.798519 | 0.1187086653
8.304222 | 0.118144522
7.818429 | 0.1175760992
7.336518 | 0.1170034358
6.854047 | 0.1164265538
6.373637 | 0.1158454685
5.891906 | 0.1152601696
5.40011 | 0.1146706274
4.910375 | 0.1140768721
4.424363 | 0.1134789498
3.938849884 | 0.1128768683
3.453377 | 0.1122705933
2.964223 | 0.1116600845
2.486254 | 0.1110453687
1.999921 | 0.1104264973
1.508885 | 0.1098034486
1.023573 | 0.1091761445
0.5373396 | 0.1085445465
0.0539881 | 0.1079086823
-0.4444312941 | 0.1072686259
-0.9359270818 | 0.1066244639
-1.412395 | 0.1059762278
-1.891444 | 0.1053238872
-2.374056 | 0.1046674464
-2.859708 | 0.1040069661
-3.352785 | 0.1033425213
-3.846722 | 0.1026741894
-4.338478 | 0.1020019811
-4.816607 | 0.1013258636
-5.285811 | 0.1006458574
-5.772184 | 0.0999620177
-6.260698 | 0.0992744118
-6.748211952 | 0.0985830863
-7.22572 | 0.0978880595
-7.702549 | 0.0971893406
-8.18506 | 0.0964869428
-8.659247 | 0.0957809122
-9.138996 | 0.0950712833
-9.613283 | 0.0943580576
-10.0781 | 0.0936411993
-10.53844 | 0.0929206823
-11.01353 | 0.0921965271
-11.49436 | 0.0914687835
-11.96945 | 0.0907375063
-12.44768 | 0.0900027568
-12.9177 | 0.0892646572
-13.38204 | 0.0885233203
-13.84969 | 0.0877787861
-14.31615 | 0.0870310292
-14.78093 | 0.0862800207
-15.24115 | 0.0855258071
-15.69785 | 0.0847684875
-16.15153 | 0.0840081378
-16.60748 | 0.083244781
-17.0718 | 0.0824783797
-17.53773 | 0.0817088785
-17.98574 | 0.0809362827
-18.43307 | 0.0801606812
-18.88489 | 0.0793821917
-19.34033 | 0.078600855
-19.79266 | 0.0778166378
-20.22533 | 0.0770294823
-20.66537482 | 0.076239335
-21.11431 | 0.0754462052
-21.56208 | 0.0746501497
-21.99154 | 0.07385123
-22.42853 | 0.0730495066
-22.87426 | 0.0722450259
-23.32182 | 0.0714378339
-23.75558 | 0.0706279764
-24.19041 | 0.0698154701
-24.62359 | 0.0690003247
-25.05822 | 0.0681825687
-25.49437 | 0.0673621926
-25.92487 | 0.0665391849
-26.35067 | 0.0657136127
-26.77327 | 0.064885569
-27.19789 | 0.0640551248
-27.6218 | 0.0632223131
-28.03827 | 0.062387101
-28.46119 | 0.061549471
-28.88511 | 0.0607094772
-29.30453 | 0.0598672168
-29.72273 | 0.059022796
-30.13644 | 0.0581762601
-30.543 | 0.0573275525
-30.94528 | 0.0564766315
-31.35452 | 0.055623581
-31.76171 | 0.0547685346
-32.17252 | 0.0539115756
-32.56713 | 0.0530526898
-32.95981 | 0.052191818
-33.35362 | 0.0513289586
-33.75207 | 0.0504641599
-34.14781 | 0.0495974471
-34.54052 | 0.0487288515
-34.9347 | 0.0478584155
-35.32264 | 0.0469861768
-35.70328 | 0.0461121888
-36.08286 | 0.0452364899
-36.4726 | 0.0443590959
-36.85576 | 0.0434800246
-37.2376 | 0.0425993113
-37.61698 | 0.0417170093
-37.99475 | 0.0408331378
-38.36369 | 0.0399477165
-38.72713 | 0.039060794
-39.09683 | 0.038172398
-39.47174 | 0.0372825499
-39.83887 | 0.0363912967
-40.19974 | 0.0354986811
-40.56669 | 0.0346047075
-40.92478 | 0.0337093715
-41.27508 | 0.032812687
-41.63291 | 0.031914671
-41.98569 | 0.0310153571
-42.33865 | 0.0301147819
-42.69096 | 0.0292129795
-43.04208 | 0.0283100023
-43.38932 | 0.0274058841
-43.74178 | 0.0265006372
-44.09413 | 0.0255943249
-44.42814 | 0.024687043
-44.75917 | 0.0237788484
-45.09133 | 0.0228697813
-45.42024 | 0.0219598543
-45.75143 | 0.0210490708
-46.08729 | 0.0201374777
-46.4216 | 0.0192251186
-46.74579 | 0.0183120154
-47.07288 | 0.0173981794
-47.39845 | 0.0164836388
-47.71719 | 0.015568507
-48.0318 | 0.0146529098
-48.34306 | 0.013736922
-48.64956 | 0.0128205527
-48.96128 | 0.0119037376
-49.27318 | 0.0109864451
-49.57496 | 0.0100687242
-49.87738 | 0.0091506706
-50.1876 | 0.0082323657
-50.49534 | 0.0073138158
-50.78981 | 0.0063949778
-51.0816 | 0.0054758633
-51.37624 | 0.0045565596
-51.66941 | 0.0036371233
-51.95238 | 0.0027175386
-52.24549 | 0.001797765
-52.53758 | 0.0008778258
-52.81629 | -4.21592e-05
-53.10342 | -0.0009620673
-53.3832 | -0.0018818542
-53.66249 | -0.0028015428
-53.93113 | -0.0037211935
-54.19593 | -0.0046408493
-54.47367 | -0.0055604601
-54.75125 | -0.0064799114
-55.02165 | -0.0073991087
-55.29009 | -0.0083180029
-55.55089 | -0.0092365584
-55.80984 | -0.010154718
-56.07008 | -0.0110724416
-56.3296 | -0.011989721
-56.57794 | -0.0129065351
-56.83218 | -0.0138228073
-57.09275 | -0.0147384524
-57.34244 | -0.0156534385
-57.59007 | -0.0165677571
-57.83978 | -0.0174814412
-58.08455 | -0.0183945212
-58.32677 | -0.0193069739
-58.55772 | -0.0202187588
-58.78633 | -0.0211297796
-59.01908 | -0.0220399191
-59.24809 | -0.0229491492
-59.47959 | -0.0238574907
-59.7107 | -0.0247649076
-59.93967 | -0.0256713293
-60.16207 | -0.0265767052
-60.38062 | -0.0274810323
-60.60286 | -0.0283843251
-60.82718 | -0.0292865874
-61.04267 | -0.0301878082
-61.2493 | -0.0310879339
-61.46119 | -0.0319869232
-61.67766 | -0.0328847865
-61.89425 | -0.0337815484
-62.10034 | -0.0346772167
-62.30166 | -0.035571746
-62.50579 | -0.0364650463
-62.71 | -0.0373570484
-62.91606 | -0.0382477012
-63.11429 | -0.0391369047
-63.30471 | -0.0400245498
-63.49086 | -0.0409105678
-63.68314 | -0.0417949781
-63.88077 | -0.0426778155
-64.06972 | -0.0435590336
-64.25208 | -0.0444385774
-64.43409 | -0.0453163974
-64.61427 | -0.0461924624
-64.78177 | -0.0470667426
-64.95294 | -0.0479391939
-65.13116 | -0.0488097884
-65.30761 | -0.0496785265
-65.48528 | -0.0505454354
-65.65449 | -0.0514104885
-65.81639 | -0.0522735796
-65.97954 | -0.0531346188
-66.13856 | -0.0539935608
-66.29786 | -0.0548504337
-66.44994 | -0.055705282
-66.60987 | -0.0565580605
-66.77115 | -0.057408689
-66.92173 | -0.0582570803
-67.06588 | -0.0591031898
-67.2066 | -0.059947031
-67.34205 | -0.0607885838
-67.4804 | -0.0616278064
-67.62549 | -0.0624646884
-67.76397 | -0.0632992673
-67.90046 | -0.064131555
-68.04115 | -0.0649615221
-68.1762 | -0.0657891359
-68.30369 | -0.0666143247
-68.42229 | -0.0674370402
-68.55348 | -0.0682572325
-68.68715 | -0.0690747898
-68.80759 | -0.0698896164
-68.91963 | -0.0707017178
-69.03279 | -0.0715111521
-69.14569 | -0.0723179295
-69.25692 | -0.0731219796
-69.37174 | -0.0739232388
-69.4861 | -0.0747217025
-69.60016 | -0.0755174011
-69.70528 | -0.0763103661
-69.80593 | -0.0771005346
-69.90582 | -0.0778878294
-70.00233 | -0.0786722059
-70.0909 | -0.0794535957
-70.18214 | -0.080231927
-70.28368 | -0.0810071085
-70.37803 | -0.0817791088
-70.45611 | -0.0825480006
-70.53389 | -0.0833138411
-70.62179 | -0.0840766332
-70.69701 | -0.0848363449
-70.77087 | -0.0855929471
-70.84861 | -0.0863464198
-70.92647 | -0.087096754
-71.00527 | -0.0878439436
-71.08586 | -0.0885879596
-71.1669 | -0.0893286973
-71.23435 | -0.0900660009
-71.30231 | -0.0907997444
-71.35085 | -0.0915298729
-71.40482 | -0.0922563831
-71.45915 | -0.0929792842
-71.52236 | -0.0936985895
-71.58762 | -0.0944143242
-71.6341 | -0.0951265052
-71.67276 | -0.0958350966
-71.7085 | -0.0965400778
-71.75592 | -0.0972414468
-71.80201 | -0.0979391769
-71.83577 | -0.0986332389
-71.86782 | -0.0993236094
-71.89882 | -0.1000102701
-71.93073 | -0.1006932116
-71.95665 | -0.1013723958
-71.98744 | -0.1020477493
-72.0133 | -0.1027191757
-72.04051 | -0.1033865974
-72.06504 | -0.1040500241
-72.08592 | -0.1047095354
-72.10038 | -0.1053652116
-72.11179 | -0.1060170462
-72.11845 | -0.1066649353
-72.12169 | -0.1073087489
-72.13788 | -0.1079484451
-72.16013 | -0.1085840563
-72.17448 | -0.1092156072
-72.1678 | -0.1098430811
-72.16226 | -0.1104664329
-72.16009 | -0.1110856164
-72.15141 | -0.1117005585
-72.13632 | -0.1123111999
-72.12422 | -0.1129175244
-72.12388 | -0.113519535
-72.11621 | -0.1141172435
-72.10483 | -0.1147106911
-72.08093 | -0.1152999284
-72.04892 | -0.1158849874
-72.02048 | -0.1164658678
-72.00227 | -0.1170425404
-71.98244 | -0.117614957
-71.95547 | -0.1181830654
-71.91477 | -0.1187467989
-71.88105 | -0.1193060884
-71.85207 | -0.1198608811
-71.81894 | -0.1204111331
-71.78054 | -0.1209567953
-71.73529 | -0.1214978202
-71.68637 | -0.122034203
-71.64699 | -0.1225659638
-71.59238 | -0.1230931264
-71.53223 | -0.1236157144
-71.48074 | -0.1241337659
-71.42051 | -0.1246473006
-71.35876 | -0.1251562759
-71.30377 | -0.1256606456
-71.2459 | -0.1261603451
-71.18393 | -0.1266552925
-71.11007 | -0.1271454366
-71.03031 | -0.1276307044
-70.95569 | -0.128111061
-70.88325 | -0.1285865184
-70.81217 | -0.129057081
-70.73031 | -0.1295227414
-70.64429 | -0.1299834438
-70.55244 | -0.1304391523
-70.46169 | -0.1308898507
-70.36814 | -0.1313355129
-70.26869 | -0.1317761236
-70.16792 | -0.1322116707
-70.06452 | -0.1326421771
-69.95945 | -0.1330676909
-69.85335 | -0.1334882529
-69.74532 | -0.1339038668
-69.63418 | -0.134314507
-69.52274 | -0.1347201514
-69.40812 | -0.1351207636
-69.29714 | -0.1355163227
-69.18008 | -0.1359068222
-69.06184 | -0.1362922084
-68.93704 | -0.1366724154
-68.80853 | -0.1370474211
-68.6804 | -0.1374172354
-68.54689 | -0.1377818867
-68.40766 | -0.1381413989
-68.26915 | -0.1384957736
-68.12667 | -0.1388450121
-67.97464 | -0.1391890874
-67.84081 | -0.1395279568
-67.70954 | -0.1398616096
-67.55634 | -0.1401900307
-67.39233 | -0.1405131971
-67.23295 | -0.1408310693
-67.07779 | -0.1411435664
-66.91783 | -0.1414506594
-66.76058 | -0.1417523921
-66.58988 | -0.1420487904
-66.41236 | -0.1423398711
-66.23929 | -0.1426256448
-66.06824 | -0.1429060993
-65.89389 | -0.1431812137
-65.7128 | -0.1434509504
-65.51526 | -0.143715296
-65.3251 | -0.1439742796
-65.14604 | -0.1442278978
-64.95965 | -0.1444760574
-64.76853 | -0.1447186843
-64.57142 | -0.1449557898
-64.36872 | -0.1451874359
-64.15431 | -0.1454136905
-63.94596 | -0.1456345229
-63.74882 | -0.1458498382
-63.54659 | -0.1460595956
-63.33652 | -0.1462638317
-63.11831 | -0.146462599
-62.89241 | -0.1466558811
-62.6798 | -0.1468435649
-62.46507 | -0.1470255632
-62.22252 | -0.1472019281
-61.97657 | -0.1473727604
-61.73923 | -0.147538103
-61.51091 | -0.147697903
-61.27347 | -0.1478520843
-61.02432 | -0.1480006522
-60.78535 | -0.1481436742
-60.54425 | -0.1482812375
-60.29022 | -0.1484133557
-60.03358 | -0.1485399439
-59.78683 | -0.1486609278
-59.5351 | -0.1487762624
-59.27887 | -0.1488859072
-59.01347 | -0.1489898431
-58.74085 | -0.1490880751
-58.46689 | -0.1491806489
-58.19349 | -0.1492676186
-57.91912 | -0.149349003
-57.63976 | -0.1494247954
-57.35791 | -0.1494949635
-57.08440827 | -0.1495594745
-56.81329 | -0.1496183372
-56.53466 | -0.1496716176
-56.23861 | -0.149719382
-55.93791 | -0.1497616275
-55.64322 | -0.1497982884
-55.34842 | -0.1498292679
-55.05141 | -0.1498545269
-54.75191 | -0.1498741052
-54.44365395 | -0.1498880788
-54.13305 | -0.1498965168
-53.82435 | -0.1498993983