## Data
H | B
135.0596 | 0.8998533888 | Bm_max
132.6284 | 0.89983713 | 0.8998533888
130.1839 | 0.8997869985 | Bm_min
127.7318 | 0.899702899 | -0.8998533888
125.2829 | 0.8995848414
122.8336 | 0.8994329295 | Data Count
120.3872 | 0.8992471792 | 513
117.9269 | 0.8990275366
115.4614 | 0.8987740169
112.985 | 0.8984866508
110.5076 | 0.898165502
108.0404 | 0.8978104137
105.5715 | 0.8974215136
103.1028 | 0.8969990563
100.6409 | 0.8965429316
98.17081 | 0.8960531095
95.70905 | 0.8955294941
93.24105 | 0.8949720305
90.76284 | 0.8943807178
88.29235 | 0.8937554946
85.82423 | 0.8930963062
83.36026 | 0.892403035
80.8875 | 0.8916757719
78.40564 | 0.8909145296
75.9384 | 0.8901194992
73.49053 | 0.8892912522
71.07899 | 0.888430178
68.67046 | 0.887536511
66.24968 | 0.8866100707
63.8259 | 0.8856504186
61.40492 | 0.884657297
58.98486 | 0.8836308007
56.57148 | 0.8825712105
54.17323 | 0.8814783371
51.77755 | 0.8803517384
49.3913 | 0.879191046
47.00626 | 0.8779963433
44.63183 | 0.8767681469
42.27092 | 0.8755068573
39.91998 | 0.8742127235
37.57948 | 0.8728856663
35.25695 | 0.8715257344
32.94955 | 0.8701331646
30.67769 | 0.8687080606
28.41339 | 0.867250619
26.13808 | 0.8657608128
23.87831 | 0.8642385324
21.6331 | 0.8626837765
19.4007 | 0.8610965407
17.17814 | 0.8594769735
14.98292 | 0.8578251485
12.7981 | 0.8561410831
10.63658 | 0.8544247181
8.49298 | 0.8526761033
6.369675 | 0.8508955694
4.247531 | 0.8490833749
2.138073 | 0.8472396406
0.06007126 | 0.8453641964
-1.996519 | 0.8434568645
-4.053069 | 0.8415177556
-6.095172 | 0.8395469198
-8.112502 | 0.8375444538
-10.1049 | 0.8355104097
-12.09153 | 0.833444871
-14.06424 | 0.8313482632
-16.01285 | 0.8292208968
-17.93846 | 0.8270627286
-19.85637 | 0.8248734262
-21.7576 | 0.8226526985
-23.6644 | 0.8204005877
-25.5194 | 0.8181171639
-27.35087 | 0.81580273
-29.15833 | 0.8134577384
-30.95251 | 0.811082278
-32.72315 | 0.8086762094
-34.48139 | 0.806239069
-36.23066 | 0.8037704515
-37.95843 | 0.8012704565
-39.65736 | 0.7987395134
-41.34552 | 0.7961783985
-42.99918 | 0.7935878933
-44.64123 | 0.7909686247
-46.25923 | 0.7883208868
-47.87151 | 0.7856442802
-49.45418 | 0.7829381658
-51.01135 | 0.780202133
-52.55503 | 0.7774360173
-54.08042 | 0.7746400203
-55.60174 | 0.7718144718
-57.08335 | 0.7689595521
-58.55647 | 0.7660755191
-60.0192 | 0.7631625548
-61.46527 | 0.7602208926
-62.89277 | 0.7572511347
-64.29286 | 0.7542540702
-65.66481 | 0.7512301612
-67.01488 | 0.7481791291
-68.35289 | 0.7451001245
-69.67278 | 0.7419923939
-70.9721 | 0.7388558814
-72.2466 | 0.7356909423
-73.5143 | 0.7324981415
-74.75302 | 0.7292778175
-75.98619 | 0.7260298141
-77.20494 | 0.7227541719
-78.40897 | 0.7194510092
-79.59907 | 0.7161202916
-80.78740395 | 0.7127622117
-81.95673 | 0.709377016
-83.11181 | 0.7059648759
-84.24436 | 0.7025262035
-85.35298 | 0.6990614409
-86.44847 | 0.695570851
-87.5426 | 0.6920547149
-88.62993 | 0.6885131396
-89.6932 | 0.6849459049
-90.74683 | 0.6813530852
-91.78517 | 0.6777347378
-92.80394 | 0.6740905688
-93.81646 | 0.6704203399
-94.8153 | 0.666723734
-95.82231 | 0.6630002446
-96.80962 | 0.6592501726
-97.77877 | 0.6554751351
-98.73903 | 0.6516765278
-99.68592 | 0.6478546608
-100.6257 | 0.6440093165
-101.5533 | 0.6401402863
-102.4714 | 0.6362477434
-103.3787 | 0.6323322818
-104.2801 | 0.6283941867
-105.1845 | 0.6244330857
-106.0692 | 0.6204486032
-106.9483 | 0.6164406149
-107.8274 | 0.6124090101
-108.7057 | 0.6083536687
-109.5685 | 0.6042745752
-110.4257 | 0.6001719887
-111.2732 | 0.5960465719
-112.1285 | 0.5918991027
-112.9812 | 0.5877300367
-113.8226 | 0.5835394184
-114.6827 | 0.5793271848
-115.5394 | 0.5750933964
-116.3822 | 0.5708380487
-117.2186 | 0.5665611031
-118.0596 | 0.5622627297
-118.8912 | 0.5579434949
-119.7188 | 0.5536037895
-120.5314 | 0.5492433049
-121.3459 | 0.544861512
-122.1613 | 0.540458243
-122.9608 | 0.5360337622
-123.775 | 0.5315886846
-124.5842 | 0.5271237544
-125.3882 | 0.5226394828
-126.1982 | 0.518135927
-127.0079 | 0.5136129368
-127.817 | 0.509070575
-128.6343 | 0.5045091159
-129.4526 | 0.4999287521
-130.2784 | 0.4953294642
-131.1112 | 0.490711272
-131.9319 | 0.4860742786
-132.7536 | 0.4814186899
-133.5806 | 0.4767448804
-134.4074 | 0.4720531935
-135.2407 | 0.4673437229
-136.0777 | 0.462616435
-136.9032 | 0.4578714389
-137.7329 | 0.4531089045
-138.5644 | 0.4483291326
-139.3798 | 0.4435326075
-140.2114 | 0.4387197189
-141.0455 | 0.4338906848
-141.8706 | 0.4290455257
-142.7177 | 0.4241843956
-143.5794 | 0.4193075402
-144.4463 | 0.4144150721
-145.2947 | 0.4095071033
-146.1754 | 0.4045837071
-147.0728 | 0.3996449838
-147.9579 | 0.3946911833
-148.8465 | 0.3897226075
-149.746 | 0.3847394918
-150.6644 | 0.3797419389
-151.5873 | 0.3747300567
-152.4969 | 0.3697040733
-153.413 | 0.364664221
-154.3542 | 0.3596107491
-155.3005 | 0.3545437741
-156.2374 | 0.3494635035
-157.166 | 0.3443702973
-158.1179 | 0.3392643946
-159.0861 | 0.3341459992
-160.0533 | 0.3290153202
-161.027 | 0.3238725808
-162.0154 | 0.3187178599
-163.0052 | 0.3135513303
-164.0101 | 0.3083732266
-165.0246 | 0.3031835967
-166.0475 | 0.2979826273
-167.0665 | 0.2927705705
-168.0888 | 0.2875476197
-169.1206 | 0.2823139089
-170.1587 | 0.2770695554
-171.2244 | 0.271814637
-172.299 | 0.2665493214
-173.4055 | 0.2612739537
-174.5392 | 0.255988769
-175.7167 | 0.2506939075
-176.9002 | 0.2453894768
-178.0952 | 0.2400756781
-179.3024 | 0.2347527364
-180.501 | 0.2294208067
-181.6799 | 0.224080126
-182.8417 | 0.2187309088
-183.9885 | 0.2133733175
-185.1388 | 0.2080076015
-186.2947 | 0.202634049
-187.4743 | 0.1972528612
-188.6864 | 0.1918642698
-189.9172 | 0.1864685467
-191.1453 | 0.1810658325
-192.3909 | 0.1756563184
-193.6479 | 0.1702402115
-194.9346 | 0.164817659
-196.2557 | 0.1593889472
-197.5966 | 0.1539544003
-198.9331 | 0.148514191
-200.2746 | 0.1430684773
-201.6248 | 0.1376175107
-202.9525 | 0.1321614898
-204.2471 | 0.1267005774
-205.522 | 0.1212349485
-206.8046 | 0.1157647667
-208.1225 | 0.1102902567
-209.4647 | 0.104811618
-210.8176 | 0.0993289792
-212.176 | 0.0938425077
-213.5264 | 0.0883524089
-214.8746 | 0.0828589222
-216.2044 | 0.0773622141
-217.5314 | 0.0718623968
-218.8794 | 0.0663597162
-220.2552 | 0.0608543746
-221.6478 | 0.0553464704
-223.0598 | 0.0498362084
-224.4829 | 0.0443238422
-225.886 | 0.0388095902
-227.2596 | 0.0332936938
-228.6143 | 0.0277763201
-229.9421 | 0.0222576169
-231.2507 | 0.0167378557
-232.5539 | 0.0112172508
-233.8601 | 0.005695995
-235.2009 | 0.0001743108
-236.5718 | -0.0053475266
-237.9468 | -0.010869226
-239.2941 | -0.0163905453
-240.6204 | -0.021911288
-241.9536 | -0.0274312163
-243.3324 | -0.0329501328
-244.7056 | -0.038467868
-246.0325 | -0.0439841211
-247.2958 | -0.0494986727
-248.5359 | -0.0550113092
-249.787 | -0.0605217387
-251.0677 | -0.0660297765
-252.3616 | -0.0715351579
-253.6355 | -0.0770375956
-254.9035 | -0.0825369118
-256.192 | -0.0880330132
-257.4674 | -0.0935257177
-258.7329 | -0.099014805
-259.9892 | -0.1045001247
-261.2546 | -0.1099814788
-262.5202 | -0.1154587249
-263.7627 | -0.1209316183
-264.9781 | -0.1263998812
-266.1684 | -0.1318632817
-267.3421 | -0.1373216041
-268.5102 | -0.1427747079
-269.6661 | -0.1482224894
-270.8115 | -0.1536647509
-271.9444 | -0.1591012196
-273.0882 | -0.1645317437
-274.2357 | -0.16995617
-275.3895 | -0.1753742686
-276.5356 | -0.1807858697
-277.6882 | -0.1861908092
-278.8321 | -0.1915888935
-279.976 | -0.1969799225
-281.096 | -0.2023637194
-282.1996 | -0.2077400528
-283.2657 | -0.2131087545
-284.305 | -0.2184695948
-285.3419 | -0.2238223097
-286.359 | -0.2291666534
-287.3628 | -0.2345022975
-288.3493 | -0.239828983
-289.3507 | -0.245146506
-290.3551 | -0.2504546463
-291.3375 | -0.2557531285
-292.2961 | -0.2610417479
-293.2487 | -0.2663202894
-294.202 | -0.2715885635
-295.1396 | -0.2768463848
-296.072 | -0.2820935978
-296.998 | -0.2873300046
-297.9086 | -0.2925553697
-298.8073 | -0.2977695346
-299.6846 | -0.3029723715
-300.5421 | -0.3081638455
-301.382 | -0.3133437993
-302.2008 | -0.3185119352
-303.0131 | -0.3236680848
-303.8068 | -0.3288121516
-304.5808 | -0.333944005
-305.3482 | -0.3390635274
-306.1107 | -0.3441704822
-306.8632 | -0.3492645042
-307.6077 | -0.35434538
-308.3388 | -0.3594129628
-309.041 | -0.3644669462
-309.7451 | -0.3695071038
-310.436 | -0.3745332997
-311.1153 | -0.3795453166
-311.7919 | -0.3845429268
-312.4516 | -0.389526052
-313.081 | -0.3944947054
-313.7043 | -0.3994488518
-314.3303 | -0.4043882974
-314.9401 | -0.4093127391
-315.516 | -0.4142219852
-316.0767 | -0.4191158635
-316.6221 | -0.4239942389
-317.1389 | -0.4288568966
-317.6283 | -0.4337035655
-318.117 | -0.4385339245
-318.5999 | -0.4433477544
-319.0562 | -0.4481449327
-319.4972 | -0.4529251155
-319.903 | -0.4576880467
-320.306 | -0.4624335127
-320.6997 | -0.467161237
-321.0833 | -0.4718709937
-321.4636 | -0.4765625267
-321.8032 | -0.4812354886
-322.1137 | -0.4858896972
-322.4137 | -0.4905253298
-322.7187 | -0.4951427048
-323.0092 | -0.4997420059
-323.2692 | -0.5043230998
-323.4982 | -0.5088856212
-323.7292 | -0.5134292344
-323.9488 | -0.5179536597
-324.1596 | -0.5224587525
-324.3421 | -0.5269444329
-324.504 | -0.5314104121
-324.6534 | -0.5358562289
-324.785 | -0.5402814978
-324.8942 | -0.5446859431
-325.0001 | -0.5490692727
-325.0775 | -0.5534313319
-325.1405 | -0.5577721551
-325.1766 | -0.5620916948
-325.2055 | -0.5663895476
-325.2264 | -0.570665455
-325.2209 | -0.5749202842
-325.2013 | -0.5791551888
-325.1574 | -0.583370028
-325.103 | -0.5875639569
-325.0384 | -0.5917364163
-324.9563 | -0.5958871034
-324.8463 | -0.6000154913
-324.7219 | -0.6041209188
-324.5862 | -0.6082030676
-324.431 | -0.6122618665
-324.255 | -0.6162973098
-324.0479 | -0.6203094203
-323.8283 | -0.6242981784
-323.594 | -0.6282633687
-323.3527 | -0.6322047996
-323.0927 | -0.6361222172
-322.8119 | -0.6400152506
-322.4967 | -0.6438839567
-322.1661 | -0.6477291838
-321.8192 | -0.6515516278
-321.46 | -0.6553508764
-321.0843 | -0.659125982
-320.6738 | -0.6628760953
-320.2529 | -0.6666004316
-319.8172 | -0.6702987295
-319.3567 | -0.6739712193
-318.8747 | -0.6776177422
-318.365 | -0.6812380047
-317.84 | -0.6848319562
-317.3052 | -0.6883995882
-316.7507 | -0.6919412246
-316.1641 | -0.6954575848
-315.5569 | -0.6989489447
-314.9452 | -0.7024149654
-314.3098 | -0.7058552186
-313.6408 | -0.709269227
-312.957 | -0.7126565581
-312.2645 | -0.7160168887
-311.5497 | -0.7193497861
-310.8119 | -0.7226549334
-310.0548 | -0.7259322869
-309.2869 | -0.7291817732
-308.4763 | -0.7324033727
-307.6584 | -0.7355972166
-306.8333 | -0.7387629967
-306.0045 | -0.7419000459
-305.1537 | -0.7450079149
-304.2679 | -0.7480866653
-303.3687 | -0.7511370247
-302.4528 | -0.7541599893
-301.5191 | -0.7571561087
-300.5657 | -0.7601252993
-299.5944 | -0.7630668931
-298.6101 | -0.7659800608
-297.6 | -0.7688644477
-296.5807 | -0.7717198244
-295.5215 | -0.7745458645
-294.4512 | -0.7773423979
-293.3699 | -0.7801091315
-292.2589 | -0.7828458646
-291.1303 | -0.7855527066
-290.0031 | -0.7882298573
-288.8418 | -0.7908779627
-287.6566 | -0.7934976806
-286.4527 | -0.7960890013
-285.2373 | -0.7986513581
-283.9978 | -0.8011837915
-282.7251 | -0.8036854463
-281.4314 | -0.8061559299
-280.1202 | -0.8085951019
-278.7754 | -0.8110032506
-277.4021 | -0.8133807446
-276.0098 | -0.8157276111
-274.613 | -0.8180438139
-273.2107 | -0.8203289609
-271.7907 | -0.822582742
-270.3355 | -0.8248051666
-268.8716 | -0.8269961309
-267.3952 | -0.8291557726
-265.888 | -0.8312843858
-264.3411 | -0.833382079
-262.786 | -0.8354487709
-261.229 | -0.8374839997
-259.6598 | -0.8394873489
-258.0492 | -0.841458614
-256.4084 | -0.8433978139
-254.77 | -0.8453052195
-253.1313 | -0.8471808355
-251.474 | -0.8490247554
-249.7919 | -0.8508369828
-248.0901 | -0.8526173807
-246.3374 | -0.8543658444
-244.5554 | -0.8560820751
-242.7606 | -0.857765914
-240.9759 | -0.8594173544
-239.1792 | -0.8610364701
-237.3608 | -0.8626233377
-235.5316 | -0.8641779051
-233.7154 | -0.8657001891
-231.9098 | -0.8671901631
-230.0879 | -0.8686476816
-228.2235 | -0.870072788
-226.3195 | -0.8714653341
-224.3712 | -0.8728252978
-222.398 | -0.8741526249
-220.3822 | -0.875447077
-218.3657 | -0.8767086054
-216.3543 | -0.8779370311
-214.3153 | -0.879132372
-212.2702 | -0.8802946193
-210.2353 | -0.881423786
-208.2064 | -0.882519887
-206.1465 | -0.883582706
-204.0416 | -0.8846121699
-201.9018 | -0.8856081968
-199.7496 | -0.8865708101
-197.5777 | -0.8875000904
-195.3944 | -0.8883959743
-193.1968 | -0.8892584051
-191.0179 | -0.8900873368
-188.8412 | -0.890882885
-186.6673 | -0.891644962
-184.4674 | -0.8923733975
-182.2443 | -0.8930680918
-179.9781 | -0.8937289117
-177.688 | -0.894355815
-175.3622 | -0.8949487323
-173.0221 | -0.895507684
-170.6877 | -0.8960326918
-168.3738 | -0.8965238657
-166.0702 | -0.8969813939
-163.7541 | -0.8974051852
-161.4218 | -0.8977952003
-159.0821 | -0.8981514848
-156.728 | -0.8984741466
-154.3549 | -0.8987630922
-151.9541 | -0.8990180843
-149.5324 | -0.8992391975
-147.1152 | -0.8994264125
-144.7184 | -0.8995797165
-142.3236 | -0.8996990443
-139.9115 | -0.8997843942
-137.4899 | -0.899835838
-135.0596 | -0.8998533888