## Data
H | B
182.6182 | 1.15006 | Bm_max
179.0951 | 1.150042 | 1.15006
175.5456 | 1.14998 | Bm_min
171.9884 | 1.149875 | -1.15006
168.4295 | 1.149726
164.8697 | 1.149534 | Data Count
161.3029 | 1.149299 | 513
157.7429 | 1.14902
154.164 | 1.148699
150.5836 | 1.148333929
146.9857 | 1.147925821
143.3594 | 1.147474
139.7467 | 1.14698
136.1304 | 1.146442
132.5077 | 1.14586
128.9006 | 1.145235
125.3044 | 1.144566
121.6927 | 1.143854
118.082 | 1.143098
114.4901 | 1.142299
110.882 | 1.141456
107.301 | 1.14057
103.7408 | 1.139642
100.2024 | 1.138672
96.67291 | 1.137659049
93.14758 | 1.136604
89.61924 | 1.135505
86.11922 | 1.134364
82.60979 | 1.13318
79.12288 | 1.131954
75.65557 | 1.130683
72.19147 | 1.129369
68.75698 | 1.128012
65.38583 | 1.126613
62.01477 | 1.125172
58.68584 | 1.123688
55.345 | 1.122163
52.03878 | 1.120595
48.76888 | 1.118984
45.51579 | 1.117332
42.29101 | 1.115637895
39.07504 | 1.113902
35.89898 | 1.112123
32.75995 | 1.110304
29.65323 | 1.108443
26.56112 | 1.10654009
23.51034 | 1.104596
20.50177 | 1.102609
17.53232 | 1.100581
14.58469 | 1.098511
11.69299 | 1.0964
8.828995 | 1.094248
6.012529 | 1.092055
3.221777 | 1.08982
0.4906554 | 1.087544402
-2.211351 | 1.085227
-4.903852 | 1.08287
-7.549029 | 1.080471
-10.14578 | 1.078031527
-12.70881 | 1.07555
-15.24573 | 1.073027
-17.74644 | 1.070464
-20.20231 | 1.067861
-22.62998 | 1.06522
-24.99201 | 1.06254
-27.33102 | 1.05982
-29.67724 | 1.05706
-31.93752 | 1.054259
-34.18109 | 1.051418
-36.37603 | 1.048536
-38.54466 | 1.045616
-40.68437 | 1.042656
-42.77326 | 1.039658
-44.81903 | 1.036623
-46.84878 | 1.03355
-48.83361 | 1.030437
-50.79043 | 1.027285
-52.68732 | 1.024094
-54.55619 | 1.020865
-56.41806 | 1.017597
-58.2274 | 1.01429
-59.99022 | 1.010945
-61.75214 | 1.007561
-63.45763 | 1.00414
-65.1427 | 1.000680852
-66.79836 | 0.9971854141
-68.42611 | 0.9936535919
-70.03775 | 0.9900854036
-71.62007 | 0.9864806588
-73.16308 | 0.9828387625
-74.66556 | 0.9791587823
-76.15223 | 0.9754399664
-77.60689 | 0.9716829589
-79.05104 | 0.9678898332
-80.47618 | 0.9640617128
-81.87341 | 0.9601980792
-83.28234 | 0.9562986813
-84.64795 | 0.952364173
-85.97604 | 0.9483945147
-87.29703 | 0.9443887296
-88.59671 | 0.940345927
-89.88468 | 0.9362660789
-91.13213 | 0.9321500263
-92.39619 | 0.9279990102
-93.62382 | 0.9238137885
-94.82725 | 0.9195942362
-96.03448 | 0.9153400413
-97.2281 | 0.9110509216
-98.40171 | 0.906727422
-99.55941 | 0.902370214
-100.6842 | 0.8979787936
-101.8172 | 0.8935528106
-102.9424 | 0.8890929813
-104.0424 | 0.8846001513
-105.1506 | 0.8800744785
-106.2714 | 0.8755158376
-107.3484 | 0.8709240633
-108.4195 | 0.8662989486
-109.4925 | 0.8616406794
-110.5615 | 0.856949825
-111.6268 | 0.8522268935
-112.6706 | 0.8474720803
-113.7057 | 0.842685695
-114.756 | 0.8378681898
-115.7908 | 0.8330197181
-116.825 | 0.8281403756
-117.8602 | 0.8232300518
-118.8981 | 0.8182885533
-119.9361 | 0.8133160449
-120.9771 | 0.8083126982
-121.9906 | 0.8032787502
-123.0359 | 0.7982145543
-124.0689 | 0.7931204134
-125.0986 | 0.7879967518
-126.1216 | 0.7828438498
-127.1688 | 0.7776617569
-128.2191 | 0.7724505281
-129.2771 | 0.7672101667
-130.3105 | 0.7619408024
-131.3746 | 0.7566425785
-132.4335 | 0.7513155699
-133.4801 | 0.7459602025
-134.5325 | 0.7405769406
-135.609 | 0.7351659625
-136.7114 | 0.7297275385
-137.7858 | 0.7242617624
-138.8693 | 0.718768539
-139.966 | 0.7132480362
-141.1026 | 0.7077003963
-142.224 | 0.7021257471
-143.3382 | 0.6965244501
-144.4702 | 0.6908967715
-145.6174 | 0.6852429779
-146.7555 | 0.6795635084
-147.916 | 0.6738586462
-149.078 | 0.6681286049
-150.267 | 0.6623737179
-151.4457 | 0.6565941959
-152.6424 | 0.65078999
-153.8541 | 0.6449612757
-155.075 | 0.6391084702
-156.3194 | 0.6332316822
-157.5715 | 0.6273310582
-158.82 | 0.6214070056
-160.0943 | 0.6154597111
-161.382 | 0.6094892712
-162.7042 | 0.6034959974
-164.0192 | 0.5974801992
-165.3553 | 0.5914419511
-166.7097 | 0.5853814159
-168.0776 | 0.5792988935
-169.4804 | 0.5731945771
-170.8928 | 0.5670685317
-172.322 | 0.5609210498
-173.7782 | 0.5547525511
-175.2502 | 0.5485632246
-176.7333 | 0.5423531738
-178.2559 | 0.5361225577
-179.7821 | 0.5298717298
-181.3254 | 0.5236009265
-182.9154 | 0.5173103056
-184.5202 | 0.5110001537
-186.1425 | 0.5046706285
-187.7906 | 0.4983218458
-189.4682 | 0.4919540671
-191.1706 | 0.4855676497
-192.8867 | 0.4791630245
-194.6053 | 0.4727405205
-196.3461 | 0.4663002968
-198.1357 | 0.459842548
-199.9345 | 0.4533675786
-201.7576 | 0.4468756366
-203.5864 | 0.4403668802
-205.45 | 0.4338415121
-207.3252 | 0.4272998197
-209.2031 | 0.4207420462
-211.0945 | 0.4141683093
-213.0473 | 0.407578704
-214.9888 | 0.4009734659
-216.9541 | 0.3943529423
-218.9335 | 0.3877174792
-220.9503 | 0.3810672929
-222.937 | 0.3744025489
-224.9648 | 0.3677235929
-226.9914 | 0.3610307788
-229.0535 | 0.3543243546
-231.0922 | 0.3476044909
-233.1526 | 0.3408713848
-235.2155 | 0.3341252731
-237.296 | 0.3273664407
-239.4043 | 0.3205951825
-241.5137 | 0.3138117467
-243.5891 | 0.3070163861
-245.7089 | 0.3002093461
-247.8124 | 0.2933909893
-249.9493 | 0.2865616844
-252.0687 | 0.2797216263
-254.1964 | 0.2728710795
-256.3383 | 0.2660103265
-258.4774 | 0.2591395977
-260.628 | 0.2522591665
-262.808 | 0.2453692889
-264.9625 | 0.2384702431
-267.1279 | 0.2315622751
-269.306 | 0.2246456027
-271.4781 | 0.2177204692
-273.676 | 0.2107871498
-275.8683 | 0.2038458484
-278.0932 | 0.1968969341
-280.2958 | 0.189940842
-282.5159 | 0.182977748
-284.7171 | 0.1760078762
-286.9231 | 0.1690314178
-289.1418 | 0.1620484855
-291.3238 | 0.1550593701
-293.4979 | 0.1480643951
-295.6596 | 0.1410638581
-297.8111 | 0.1340580762
-299.9799 | 0.1270472473
-302.1465 | 0.1200315458
-304.3055 | 0.1130113118
-306.4675 | 0.1059868122
-308.6358 | 0.0989582786
-310.8173 | 0.0919259889
-313.01 | 0.0848901512
-315.2068 | 0.077850974
-317.3998 | 0.0708087344
-319.5764 | 0.063763816
-321.7549 | 0.0567165434
-323.9258 | 0.0496671278
-326.0917 | 0.0426157519
-328.2514 | 0.0355626774
-330.3785 | 0.0285083291
-332.5019 | 0.0214530335
-334.6232 | 0.0143970432
-336.7089 | 0.0073405973
-338.793 | 0.00028383
-340.8888 | -0.0067730429
-342.9743 | -0.0138297105
-345.0643 | -0.0208858498
-347.1367 | -0.0279411132
-349.206 | -0.0349952695
-351.2819 | -0.0420481063
-353.3619 | -0.0490993272
-355.4605 | -0.0561486859
-357.5445 | -0.0631958805
-359.5839 | -0.0702404688
-361.5971 | -0.0772821433
-363.614 | -0.0843207181
-365.6209 | -0.091355911
-367.6274 | -0.0983874688
-369.6072 | -0.1054152283
-371.5722 | -0.1124389551
-373.5318 | -0.1194582962
-375.4796 | -0.1264730417
-377.4491 | -0.1334830408
-379.4049 | -0.1404879762
-381.335 | -0.1474876482
-383.2402 | -0.1544818574
-385.1383 | -0.1614703186
-387.0187 | -0.1684527925
-388.8772 | -0.1754289827
-390.6992 | -0.1823986734
-392.5226 | -0.1893616059
-394.3014 | -0.1963175119
-396.0966 | -0.2032660982
-397.8818 | -0.210206994
-399.6292 | -0.2171399326
-401.3758 | -0.2240647105
-403.1249 | -0.2309810641
-404.8415 | -0.2378887635
-406.5802 | -0.2447875456
-408.2621 | -0.2516771292
-409.9427 | -0.2585572708
-411.6211 | -0.2654276843
-413.2753 | -0.2722881062
-414.9201 | -0.2791382348
-416.5372 | -0.2859777893
-418.1231 | -0.2928065415
-419.6865 | -0.2996242279
-421.2371 | -0.3064306535
-422.7697 | -0.3132255631
-424.3021 | -0.3200085758
-425.8211 | -0.3267794026
-427.2916 | -0.3335377688
-428.7778 | -0.3402834267
-430.2615 | -0.3470162205
-431.722 | -0.3537358605
-433.1684 | -0.3604419697
-434.6257 | -0.3671342673
-436.0331 | -0.3738126194
-437.4463 | -0.3804769169
-438.8297 | -0.3871269682
-440.1884 | -0.3937625915
-441.5357 | -0.4003834958
-442.8618 | -0.406989442
-444.1667 | -0.4135803074
-445.4247 | -0.4201559025
-446.6615 | -0.4267159999
-447.8699 | -0.4332602776
-449.0719 | -0.4397884136
-450.2323 | -0.4463001722
-451.3394 | -0.4527953961
-452.4165 | -0.4592739415
-453.4852 | -0.4657355099
-454.5069 | -0.472179716
-455.4953 | -0.4786063002
-456.4499 | -0.4850151276
-457.3761 | -0.4914059803
-458.2809 | -0.497778499
-459.1556 | -0.5041322788
-460.024 | -0.5104671419
-460.8824 | -0.5167829764
-461.7056 | -0.5230794213
-462.5013 | -0.529356108
-463.2821 | -0.5356128241
-464.0212 | -0.5418494467
-464.7409 | -0.5480657026
-465.4638 | -0.5542612094
-466.1401 | -0.5604356851
-466.802 | -0.5665889536
-467.4374 | -0.5727207173
-468.0503 | -0.578830622
-468.6318 | -0.584918539
-469.191 | -0.5909843246
-469.7196 | -0.5970276879
-470.2311 | -0.6030484142
-470.7109 | -0.6090464017
-471.1589 | -0.6150213054
-471.562 | -0.6209728183
-471.9716 | -0.6269009693
-472.3395 | -0.6328055717
-472.6877 | -0.6386862584
-472.9948 | -0.6445428252
-473.3029 | -0.6503751966
-473.5653 | -0.6561831071
-473.7961 | -0.6619662932
-474.003 | -0.6677246359
-474.1911 | -0.6734578059
-474.3368 | -0.6791655538
-474.4559 | -0.6848477151
-474.5468 | -0.6905040458
-474.6216 | -0.6961342094
-474.664 | -0.7017379055
-474.6829 | -0.7073149585
-474.6716 | -0.7128652321
-474.6231 | -0.7183886728
-474.5476 | -0.7238851256
-474.4519 | -0.7293543067
-474.3046 | -0.7347960179
-474.1405 | -0.7402100572
-473.9386 | -0.7455961447
-473.7176 | -0.7509540654
-473.4642 | -0.7562836093
-473.1975 | -0.7615845843
-472.9286 | -0.7668569819
-472.5902 | -0.772100777
-472.2484 | -0.7773157489
-471.8444 | -0.7825015881
-471.3999 | -0.7876580307
-470.9661 | -0.7927849348
-470.503 | -0.7978819589
-469.9951 | -0.802948684
-469.4491 | -0.8079847967
-468.8705 | -0.8129900008
-468.2653 | -0.8179643813
-467.6315 | -0.8229082204
-466.9918 | -0.827821454
-466.3261 | -0.8327039421
-465.6198 | -0.8375553765
-464.8815 | -0.8423754345
-464.096 | -0.8471638787
-463.3012 | -0.8519202531
-462.4871 | -0.8566441909
-461.6741 | -0.8613353215
-460.8023 | -0.8659933896
-459.9245 | -0.8706189383
-459.0217 | -0.8752128337
-458.0897 | -0.8797751096
-457.1025 | -0.884305049
-456.1152 | -0.8888020934
-455.113 | -0.8932658879
-454.0729 | -0.8976958671
-452.999 | -0.9020917181
-451.8777 | -0.9064532167
-450.7123 | -0.9107799962
-449.497 | -0.9150717306
-448.272 | -0.9193292011
-446.987 | -0.9235540064
-445.6597 | -0.9277460905
-444.2907 | -0.9319042212
-442.9114 | -0.9360272872
-441.4519 | -0.9401144883
-439.9941 | -0.9441655929
-438.4704 | -0.9481808024
-436.9428 | -0.952160032
-435.3553 | -0.9561027961
-433.7563 | -0.9600087358
-432.1365 | -0.9638781126
-430.4909 | -0.9677122272
-428.7929 | -0.9715115827
-427.1081 | -0.9752749925
-425.4071 | -0.9790008702
-423.7011 | -0.9826887062
-421.9576 | -0.9863386747
-420.1908 | -0.9899505446
-418.3925 | -0.9935242652
-416.5867 | -0.9970606274
-414.7407 | -1.000561
-412.8675 | -1.004024
-410.9448 | -1.007451
-409 | -1.01084
-407.0398 | -1.014190021
-405.0435 | -1.017501
-403.0517 | -1.020774
-401.0372 | -1.024007
-398.9963 | -1.027201
-396.9393 | -1.030354654
-394.8431 | -1.033468
-392.7351 | -1.036542
-390.6019 | -1.039576
-388.4429 | -1.042572063
-386.2552 | -1.045531
-384.0296 | -1.04845
-381.7599 | -1.05133
-379.4919 | -1.054170378
-377.199 | -1.05697
-374.8988 | -1.059729
-372.5643 | -1.062447
-370.1822 | -1.065126
-367.8117 | -1.067765
-365.4414 | -1.070365
-363.0254 | -1.072927
-360.5847 | -1.075449
-358.1108 | -1.077929
-355.6364 | -1.080368
-353.1266 | -1.082767
-350.5904 | -1.085124
-348.0529 | -1.087441
-345.5087 | -1.089717
-342.9424 | -1.091952
-340.376 | -1.094146
-337.7881 | -1.096298
-335.1805 | -1.09841
-332.5421 | -1.100481
-329.8839 | -1.102511
-327.205 | -1.104498
-324.4875 | -1.106444
-321.7396 | -1.108348
-318.9789 | -1.110211
-316.1998 | -1.112031
-313.3761 | -1.11381
-310.5497 | -1.115547
-307.707 | -1.117242054
-304.8476 | -1.118894
-301.9811 | -1.120504
-299.1069 | -1.122071
-296.2142 | -1.123596
-293.2973 | -1.125078
-290.3353 | -1.126519
-287.3472 | -1.127916
-284.3329 | -1.129272
-281.2995 | -1.130585
-278.2652 | -1.131855
-275.1869 | -1.133082522
-272.0997 | -1.13426713
-268.9931 | -1.135409
-265.8709 | -1.136508
-262.7277 | -1.137565
-259.5884 | -1.138578
-256.4418 | -1.139549279
-253.2586 | -1.140478
-250.0744 | -1.141363
-246.8665 | -1.142206
-243.6564 | -1.143006641
-240.4137 | -1.143764
-237.14 | -1.144479
-233.8604 | -1.145151
-230.5761 | -1.14578
-227.2728 | -1.146365229
-223.9486 | -1.146907653
-220.6099 | -1.147407
-217.2457 | -1.147863
-213.8361 | -1.148277
-210.434 | -1.148648
-206.996 | -1.148975
-203.5725 | -1.14926
-200.1162 | -1.149502
-196.629 | -1.1497
-193.1556 | -1.149855
-189.6607 | -1.149967
-186.1296 | -1.150035
-182.6182 | -1.15006