## Data
H | B
616.5297 | 1.449729 | Bm_max
611.5744 | 1.449717 | 1.449729
606.2847 | 1.449651 | Bm_min
600.6686 | 1.449533 | -1.449729
594.7039 | 1.449361
588.425 | 1.449136 | Data Count
581.8162 | 1.448857 | 513
574.8745 | 1.448526
567.5967 | 1.448142
559.9452 | 1.447705
551.9545 | 1.447215
543.6599 | 1.446671
535.0319 | 1.446073
526.0618 | 1.445422
516.788 | 1.444716604
507.1843 | 1.443956
497.2657 | 1.443142
487.0907 | 1.442273
476.5973 | 1.441349
465.8219 | 1.440371
454.8561 | 1.43934
443.7134 | 1.438254287
432.3079 | 1.437114
420.6338 | 1.435918
408.7503 | 1.434665
396.7948 | 1.433357
384.6814 | 1.431993005
372.4112 | 1.430573
360.0623 | 1.429097
347.6956 | 1.427565
335.2625 | 1.425976
322.8109 | 1.424330655
310.3646 | 1.422629
297.9382 | 1.42087
285.5829 | 1.419056
273.3039 | 1.417184
261.1134 | 1.415256
249.0438 | 1.413271
237.1326 | 1.41123
225.3678 | 1.409132
213.7787 | 1.406978
202.4285 | 1.404768
191.2582 | 1.402502648
180.3226 | 1.400182
169.6323 | 1.397806
159.2128 | 1.395375
149.072 | 1.392891
139.1916 | 1.390353
129.6089 | 1.387761
120.3204 | 1.385116
111.3051 | 1.382419
102.6045 | 1.37967
94.18692 | 1.376869
86.09491 | 1.374017
78.26723 | 1.371114
70.74022 | 1.36816
63.49084 | 1.365157586
56.51901 | 1.362105
49.81392 | 1.359005
43.36327 | 1.355856
37.16874 | 1.352659
31.23566 | 1.349414
25.52648 | 1.346122
20.04653 | 1.342783
14.7915 | 1.339398
9.754677 | 1.335966
4.897349 | 1.332487
0.2439269 | 1.328961
-4.223798 | 1.325388
-8.510929 | 1.321767
-12.64958 | 1.318099
-16.64466 | 1.314383
-20.48636 | 1.310618
-24.18759 | 1.306806
-27.76285 | 1.302947
-31.21485 | 1.299040406
-34.53767 | 1.295086
-37.76946 | 1.291085
-40.88708 | 1.287035
-43.89414 | 1.282937
-46.77064 | 1.278791
-49.5786 | 1.274595
-52.30572 | 1.27035
-54.9535 | 1.266057
-57.50523 | 1.261715
-59.98762 | 1.257324487
-62.37456 | 1.252886
-64.69517 | 1.248399
-66.96595 | 1.243863
-69.13878 | 1.239277
-71.2901 | 1.234641
-73.38139 | 1.229956
-75.39804 | 1.225222021
-77.35836 | 1.220439
-79.29727 | 1.21561
-81.19596 | 1.210734
-83.06173 | 1.205814
-84.86186 | 1.200849
-86.64589 | 1.195842
-88.387 | 1.19079
-90.08038 | 1.185693
-91.74495 | 1.180551
-93.3932 | 1.175363
-95.03096 | 1.170129
-96.61618 | 1.164848896
-98.1797 | 1.159523271
-99.74501 | 1.154152337
-101.2607 | 1.148737
-102.7698 | 1.143277
-104.249 | 1.137774
-105.7424 | 1.132226
-107.2128 | 1.126635069
-108.6738 | 1.121001
-110.1031 | 1.115326
-111.5401 | 1.10961
-112.9435 | 1.103855
-114.3441 | 1.098061
-115.7623 | 1.092228209
-117.1707 | 1.086355
-118.587 | 1.080441
-119.9681 | 1.074486
-121.3548 | 1.068488
-122.7476 | 1.062448
-124.1488 | 1.056367
-125.5568 | 1.050247
-126.9571 | 1.044087
-128.3541 | 1.037888077
-129.7616 | 1.03165
-131.2012 | 1.025374
-132.6303 | 1.019058452
-134.0412 | 1.012704
-135.4881 | 1.006312
-136.9576 | 0.9998819076
-138.4173 | 0.9934140785
-139.8836 | 0.9869088624
-141.3807 | 0.9803668242
-142.8874 | 0.9737884557
-144.3915 | 0.9671740421
-145.9235 | 0.9605241135
-147.4818 | 0.9538395287
-149.0387 | 0.9471207528
-150.6087 | 0.9403678842
-152.2055 | 0.9335810161
-153.8198 | 0.9267598555
-155.4491 | 0.9199042337
-157.1082 | 0.9130144152
-158.7835 | 0.9060905223
-160.4838 | 0.8991324857
-162.2111 | 0.892140335
-163.9724 | 0.8851141147
-165.7453 | 0.8780539634
-167.5569 | 0.8709599629
-169.3913 | 0.8638318083
-171.2737 | 0.8566692024
-173.1632 | 0.8494720977
-175.0892 | 0.8422400765
-177.0516 | 0.834973246
-179.0191 | 0.8276737726
-181.0251 | 0.8203447977
-183.0761 | 0.8129877612
-185.1669 | 0.8056019805
-187.2994 | 0.7981868416
-189.4341 | 0.7907424411
-191.6299 | 0.7832689656
-193.8672 | 0.7757664432
-196.1389 | 0.7682350843
-198.455 | 0.7606753714
-200.7903 | 0.7530878144
-203.1475 | 0.7454725336
-205.5435 | 0.7378294177
-207.9657 | 0.7301587192
-210.4171 | 0.7224607584
-212.9098 | 0.7147355842
-215.4075 | 0.7069832303
-217.9338 | 0.6992038393
-220.5118 | 0.6913977251
-223.129 | 0.6835652102
-225.7541 | 0.6757062826
-228.4016 | 0.6678208914
-231.0875 | 0.6599090092
-233.7946 | 0.6519706095
-236.5372 | 0.6440061399
-239.3035 | 0.636016801
-242.0753 | 0.6280038607
-244.8832 | 0.6199681114
-247.7062 | 0.6119100713
-250.5518 | 0.6038300564
-253.4311 | 0.5957282088
-256.3329 | 0.5876046157
-259.2298 | 0.5794596501
-262.1859 | 0.5712937097
-265.1536 | 0.5631068597
-268.1411 | 0.5548992559
-271.1672 | 0.5466710292
-274.1909 | 0.5384222718
-277.2591 | 0.5301533069
-280.3393 | 0.5218645435
-283.4325 | 0.5135563656
-286.5684 | 0.5052290123
-289.7042 | 0.4968826382
-292.8312 | 0.488517672
-295.9636 | 0.4801346878
-299.0918 | 0.4717341912
-302.2539 | 0.4633160221
-305.4264 | 0.4548799518
-308.6393 | 0.4464263152
-311.8869 | 0.4379554488
-315.1403 | 0.4294675589
-318.3977 | 0.4209629587
-321.6856 | 0.4124419706
-324.952 | 0.4039046611
-328.2561 | 0.3953515168
-331.5404 | 0.3867826834
-334.8186 | 0.3781981389
-338.0972 | 0.3695982794
-341.3903 | 0.3609834782
-344.6697 | 0.352354364
-347.9934 | 0.343711625
-351.3287 | 0.3350557988
-354.6935 | 0.3263875129
-358.0629 | 0.3177073812
-361.4513 | 0.3090157394
-364.8162 | 0.3003129021
-368.1894 | 0.2915992198
-371.5683 | 0.2828750533
-374.9589 | 0.2741407473
-378.3485 | 0.2653965411
-381.7308 | 0.2566427234
-385.0967 | 0.2478797013
-388.4689 | 0.239107767
-391.8327 | 0.2303273387
-395.1849 | 0.2215388816
-398.518 | 0.2127425557
-401.8762 | 0.20393858
-405.2293 | 0.1951274411
-408.5927 | 0.1863093936
-411.9653 | 0.1774846439
-415.3117 | 0.1686534611
-418.6829 | 0.1598161382
-422.04 | 0.1509730768
-425.4297 | 0.1421244215
-428.8496 | 0.1332703807
-432.3059 | 0.1244114467
-435.7967 | 0.1155478623
-439.2873 | 0.1066798414
-442.7586 | 0.097807791
-446.1948 | 0.0889319182
-449.5746 | 0.0800526739
-452.8911 | 0.0711704148
-456.1329 | 0.0622852459
-459.3495 | 0.0533975636
-462.5835 | 0.044507761
-465.8246 | 0.0356159806
-469.0956 | 0.0267226
-472.3744 | 0.0178280717
-475.6789 | 0.008932665
-478.9871 | 3.66975e-05
-482.2969 | -0.0088593913
-485.605 | -0.0177551353
-488.9522 | -0.0266502906
-492.2809 | -0.035544687
-495.623 | -0.0444379723
-498.9383 | -0.0533298015
-502.1882 | -0.0622198979
-505.3693 | -0.0711079152
-508.4868 | -0.079993654
-511.5877 | -0.0888767313
-514.6765 | -0.0977566973
-517.7954 | -0.1066333814
-520.9575 | -0.115506257
-524.1236 | -0.1243747527
-527.235 | -0.1332386483
-530.2753 | -0.1420977375
-533.3022 | -0.1509517279
-536.3 | -0.1598001972
-539.2664 | -0.1686427363
-542.2572 | -0.1774790374
-545.2786 | -0.1863086887
-548.3276 | -0.19513133
-551.3758 | -0.2039466942
-554.4293 | -0.2127545008
-557.4384 | -0.2215543408
-560.416 | -0.2303458302
-563.3111 | -0.2391285899
-566.1453 | -0.2479021592
-568.9387 | -0.2566660681
-571.6533 | -0.2654200369
-574.3481 | -0.2741638487
-577.0188 | -0.282897056
-579.6902 | -0.2916193218
-582.3897 | -0.3003303215
-585.0532 | -0.3090297775
-587.6579 | -0.3177176074
-590.2698 | -0.3263934005
-592.8875 | -0.3350566289
-595.491 | -0.3437069633
-598.1029 | -0.3523440099
-600.7367 | -0.360967512
-603.365 | -0.3695768201
-605.9547 | -0.378171248
-608.4845 | -0.3867506167
-610.9419 | -0.3953146599
-613.3303 | -0.4038631872
-615.6902 | -0.412396184
-618.0034 | -0.4209134314
-620.2889 | -0.429414742
-622.5825 | -0.4378999207
-624.8529 | -0.4463686472
-627.079 | -0.4548206655
-629.3041 | -0.4632555617
-631.5107 | -0.4716728811
-633.7078 | -0.4800724357
-635.8796 | -0.4884540052
-637.9974 | -0.4968170091
-640.1001 | -0.5051610881
-642.1531 | -0.5134861441
-644.203 | -0.5217923156
-646.2365 | -0.5300800895
-648.2414 | -0.5383495684
-650.2265 | -0.5466003279
-652.1627 | -0.5548316911
-654.0782 | -0.563042832
-655.9202 | -0.5712333115
-657.7333 | -0.5794028995
-659.4833 | -0.5875512359
-661.1663 | -0.5956778906
-662.8254 | -0.6037824173
-664.425 | -0.6118643364
-665.9818 | -0.6199233416
-667.5247 | -0.627959142
-669.0081 | -0.6359714053
-670.4712 | -0.6439595057
-671.9131 | -0.6519224173
-673.3127 | -0.6598592379
-674.655 | -0.6677696012
-675.9843 | -0.6756536133
-677.2963 | -0.6835112751
-678.5742 | -0.6913425256
-679.7776 | -0.6991471943
-680.9763 | -0.7069250567
-682.1571 | -0.7146759462
-683.3007 | -0.72239967
-684.4138 | -0.7300962293
-685.4744 | -0.7377654928
-686.5181 | -0.7454069275
-687.5117 | -0.7530202349
-688.4685 | -0.7606051128
-689.3944 | -0.7681611591
-690.2823 | -0.7756885151
-691.1201 | -0.7831874906
-691.9268 | -0.7906583793
-692.7063 | -0.7981012301
-693.4117 | -0.8055156228
-694.0892 | -0.812901193
-694.7236 | -0.820257619
-695.2973 | -0.8275844645
-695.8427 | -0.8348808973
-696.3211 | -0.8421458816
-696.7563 | -0.8493780629
-697.144 | -0.8565763586
-697.5037 | -0.8637406624
-697.8009 | -0.8708710423
-698.0664 | -0.8779676379
-698.2593 | -0.885030483
-698.4029 | -0.8920593984
-698.5002 | -0.8990541465
-698.5562 | -0.9060143047
-698.5789 | -0.912939532
-698.523 | -0.9198295456
-698.4446 | -0.9266843044
-698.2994 | -0.933504249
-698.1085 | -0.940290059
-697.9052 | -0.9470420527
-697.6411 | -0.9537600412
-697.336 | -0.9604437232
-696.9765 | -0.9670924636
-696.5703 | -0.9737055751
-696.1288 | -0.9802827485
-695.658 | -0.9868235684
-695.1332 | -0.9933273376
-694.5657 | -0.9997935729
-693.9755 | -1.006222
-693.2992 | -1.012612
-692.5954 | -1.018964
-691.8676 | -1.025276
-691.1013 | -1.03155
-690.2653 | -1.037784616
-689.4117 | -1.04398
-688.5158 | -1.050136
-687.6031 | -1.056252
-686.6158 | -1.062328
-685.6097 | -1.068363
-684.5606 | -1.074356
-683.496 | -1.080306
-682.3836 | -1.086214657
-681.2324 | -1.0920817
-680.0646 | -1.097909
-678.8352 | -1.103696
-677.6066 | -1.109446
-676.3528 | -1.115156
-675.0661 | -1.120826
-673.7271 | -1.126455229
-672.3524 | -1.132042
-670.9538 | -1.137586
-669.552 | -1.143087
-668.1394 | -1.148544
-666.6803 | -1.153957
-665.1798 | -1.159326
-663.6313 | -1.16465
-662.084 | -1.169929
-660.5027 | -1.175162
-658.9196 | -1.180348875
-657.295 | -1.18549
-655.65 | -1.190586
-653.9798 | -1.195637
-652.2936 | -1.200644
-650.6282 | -1.205607
-648.9825 | -1.210528
-647.3056 | -1.215405
-645.6233 | -1.220237
-643.994 | -1.225023
-642.3568 | -1.229762
-640.7709 | -1.234453
-639.225 | -1.239095
-637.6873 | -1.24369
-636.1975 | -1.248235
-634.7417 | -1.252732
-633.3478 | -1.257182
-631.9965 | -1.261584394
-630.7008 | -1.265939
-629.43 | -1.270247
-628.2377 | -1.274506
-627.1052 | -1.278716
-626.0563 | -1.282878
-625.0637 | -1.286991
-624.1278 | -1.291056
-623.2825 | -1.295072
-622.4965 | -1.29904
-621.7846 | -1.30296
-621.144 | -1.306831
-620.591 | -1.310654
-620.1028 | -1.314428
-619.7109 | -1.318153
-619.4082 | -1.321827
-619.1907 | -1.325451
-619.0607 | -1.329024267
-618.9942 | -1.332548
-619.0136 | -1.336022
-619.112 | -1.339445
-619.3042 | -1.34282
-619.5864 | -1.346144
-619.9325 | -1.349418
-620.3403 | -1.352642
-620.8057 | -1.355815
-621.385 | -1.358938
-622.042 | -1.36201
-622.7356 | -1.36503
-623.522 | -1.368
-624.3547 | -1.370917
-625.2419 | -1.373784
-626.1809 | -1.376598
-627.1751 | -1.379361
-628.2106 | -1.382072
-629.2993 | -1.384731201
-630.4201 | -1.387338
-631.5867 | -1.389893
-632.7672 | -1.392396
-633.9718 | -1.394847
-635.2296 | -1.397246
-636.4845 | -1.399591623
-637.7524 | -1.401885
-639.038 | -1.404126
-640.3154 | -1.406313027
-641.6058 | -1.408447
-642.8897 | -1.410528
-644.1801 | -1.412554
-645.4313 | -1.414527
-646.6587 | -1.41644681
-647.8647 | -1.418313
-649.0642 | -1.420125
-650.2337 | -1.421883
-651.3337 | -1.423587
-652.3797 | -1.425238
-653.3551 | -1.426834
-654.278 | -1.428376
-655.1249 | -1.429864
-655.8785 | -1.431298
-656.5437 | -1.432679
-657.1049 | -1.434005
-657.5552 | -1.435278
-657.9039 | -1.436497
-658.094 | -1.437662
-658.1542 | -1.438774
-658.102 | -1.439832
-657.8633 | -1.440836
-657.4699 | -1.441786
-656.9001 | -1.442683
-656.1515 | -1.443525
-655.2276 | -1.444313
-654.0684 | -1.445048
-652.7123 | -1.445728
-651.1319 | -1.446355
-649.3185 | -1.446928
-647.2705 | -1.447448
-644.9737 | -1.447914
-642.4135 | -1.448327
-639.595 | -1.448686491
-636.5015 | -1.448993
-633.101 | -1.44924675
-629.4239 | -1.449447162
-625.4483 | -1.449594
-621.1401 | -1.449689
-616.5297 | -1.449729