## Data
H | B
11809.17 | 1.849155 | Bm_max
11804.12 | 1.849093 | 1.849155
11795.72 | 1.848963 | Bm_min
11783.94 | 1.848766 | -1.849155
11768.53 | 1.848502
11750.43 | 1.848171 | Data Count
11728.82 | 1.847773 | 513
11704.41 | 1.84731
11676.45 | 1.84678
11645.38 | 1.846183
11611.47 | 1.845519834
11574.23 | 1.84479
11534 | 1.843993
11491.04 | 1.84313
11445.21 | 1.842199
11396.64 | 1.841202224
11345.53 | 1.840138
11292.92 | 1.839008
11237.03 | 1.837809
11178.53 | 1.836544
11117.03 | 1.835211
11051.55 | 1.83381
10981.44 | 1.832341
10907.91 | 1.830803
10829.91 | 1.829195
10748.93 | 1.827518
10665.29 | 1.825773
10578.36 | 1.823958
10488.13 | 1.822075
10395.37 | 1.820122
10299.3 | 1.8181
10202 | 1.816009
10105.88 | 1.813849
10009.55 | 1.811619
9910.132 | 1.809321
9805.537 | 1.806953158
9695.222 | 1.804517291
9580.718 | 1.802013
9463.727 | 1.79944
9345.562 | 1.796798
9227.27 | 1.794087
9108.124 | 1.791307
8987.765 | 1.788459
8866.308 | 1.785541234
8741.595 | 1.782555
8611.978 | 1.7795
8478.649 | 1.776376
8343.39 | 1.773185
8207.293 | 1.769925
8070.654 | 1.766599
7932.16 | 1.763206
7792.533 | 1.759746
7652.577 | 1.756218616
7511.291 | 1.752624
7368.073 | 1.748964
7222.521 | 1.745236
7076.017 | 1.741443274
6928.136 | 1.737585
6778.74 | 1.733664
6629.006 | 1.729679
6478.4 | 1.725631
6327.729 | 1.721521
6175.88 | 1.717346
6022.334 | 1.713108718
5868.728 | 1.708809
5714.876 | 1.704448
5561.134 | 1.700024
5406.494 | 1.695539
5250.961 | 1.69099
5094.799 | 1.686378
4938.61 | 1.681702
4783.353 | 1.676960698
4627.54 | 1.672156
4471.731 | 1.667289
4315.826 | 1.662361
4159.885 | 1.657373
4004.702 | 1.652324
3848.941 | 1.647211
3693.232 | 1.642034
3538.506 | 1.636792
3384.355 | 1.631484
3230.787 | 1.62611
3078.872 | 1.620671712
2928.094 | 1.61517
2778.74 | 1.609606
2631.115 | 1.60398
2484.439 | 1.598295
2339.768 | 1.592554
2197.081 | 1.586758
2057.049 | 1.580908
1919.891 | 1.575003
1785.609 | 1.569042705
1654.873 | 1.563028
1527.083 | 1.55696
1403.358 | 1.550838
1282.734 | 1.544662918
1167.053 | 1.538433
1055.729 | 1.532148
949.9084 | 1.525804
849.5281 | 1.5194
753.8423 | 1.512931
664.2457 | 1.506393
580.294 | 1.499783
502.1934 | 1.493096
430.382 | 1.486326
364.1875 | 1.479469
304.4484 | 1.472519
250.3963 | 1.465474
202.7635 | 1.458335
160.5395 | 1.451105
123.6804 | 1.443793
91.68171 | 1.436408
64.84375 | 1.428964
41.90381 | 1.421477
22.22757 | 1.413962
5.941092 | 1.406435
-7.91612 | 1.398907
-19.66023 | 1.391387827
-29.69145 | 1.383883
-38.10983 | 1.376392
-45.89989 | 1.368915
-52.44129 | 1.361446
-58.57248 | 1.353977
-64.12337 | 1.346498
-68.84783 | 1.338999
-73.5903 | 1.331469
-77.95057 | 1.323895
-82.63701 | 1.316267
-86.58306 | 1.308575
-90.36903 | 1.300809
-94.17301 | 1.292958
-97.98099 | 1.285015
-101.6409 | 1.276978
-105.3728 | 1.268847
-108.8386 | 1.260621
-112.2604 | 1.252297
-115.5481 | 1.243879
-118.6878 | 1.235369
-121.5232 | 1.22677
-124.5808 | 1.218086
-127.6044 | 1.209326
-130.1257 | 1.200496
-133.0052 | 1.191603
-135.7006 | 1.182652
-138.0839 | 1.17365
-140.5571 | 1.164602587
-142.9804 | 1.155516
-145.4837 | 1.146397183
-147.5448 | 1.137250548
-149.5798 | 1.128081
-151.9651 | 1.118891
-154.3883 | 1.109684
-156.5435 | 1.100461
-158.9247 | 1.091225
-161.1179 | 1.081977
-163.1809 | 1.072717
-165.7803 | 1.063444
-168.2456 | 1.054158
-170.3066 | 1.044858
-172.7019 | 1.035541
-175.0771 | 1.026206
-177.8366 | 1.01685
-180.8361 | 1.007472264
-183.4075 | 0.9980688798
-185.7507 | 0.9886381739
-188.8483 | 0.9791778881
-191.7618 | 0.9696854664
-194.5773 | 0.9601582166
-197.6868816 | 0.950593923
-200.7485 | 0.94099095
-204.0342 | 0.9313474367
-207.3819 | 0.9216611606
-210.6716 | 0.9119306169
-214.2235 | 0.9021551447
-217.8874 | 0.8923340824
-221.5693 | 0.8824667579
-225.0951 | 0.8725529832
-228.727 | 0.8625928974
-232.8392 | 0.8525867263
-236.5871 | 0.8425349897
-240.7313 | 0.8324384308
-244.4572 | 0.8222976001
-248.4773 | 0.8121129094
-252.4954 | 0.8018851307
-256.6936 | 0.7916152963
-260.9378 | 0.7813041238
-265.3521 | 0.7709526011
-269.3762 | 0.7605622088
-273.9786 | 0.7501344686
-278.4289 | 0.739670626
-282.6631 | 0.7291718621
-287.1614 | 0.7186400288
-291.7758 | 0.7080771715
-296.3862 | 0.6974849057
-300.6645 | 0.6868645566
-304.8767 | 0.6762175166
-309.6852 | 0.6655454765
-314.2295 | 0.6548500442
-318.7319 | 0.6441327168
-323.4363 | 0.6333949386
-327.9147 | 0.6226378716
-332.7392 | 0.6118626986
-337.1355 | 0.6010706811
-341.8039 | 0.5902630239
-346.4483 | 0.579440688
-350.9246 | 0.568604672
-355.7051 | 0.5577561396
-360.3035 | 0.5468958474
-364.7778 | 0.536024399
-369.3662 | 0.5251423194
-374.0347 | 0.514249955
-378.535 | 0.5033476001
-383.2114 | 0.4924354806
-387.8278 | 0.4815136398
-392.5603 | 0.4705819435
-396.9426 | 0.4596401896
-401.8771 | 0.4486881326
-406.6276 | 0.4377254137
-411.3441 | 0.4267514372
-415.7944 | 0.4157657415
-420.6549 | 0.404768058
-425.6835 | 0.3937578274
-430.2499 | 0.3827344411
-435.0604 | 0.3716973516
-440.089 | 0.3606460016
-445.1797 | 0.3495801085
-450.1163 | 0.3384991423
-454.7627 | 0.3274025589
-460.0194 | 0.3162900386
-465.2141 | 0.3051610375
-470.5649 | 0.2940152485
-475.4734 | 0.2828525806
-480.5781 | 0.2716728585
-485.8068 | 0.260476282
-491.3137 | 0.2492633093
-496.5144 | 0.2380340753
-501.7631 | 0.2267885639
-507.1499 | 0.2155270283
-512.3206 | 0.2042501419
-517.6354 | 0.1929584634
-523.0422 | 0.1816524161
-528.2289 | 0.1703327278
-533.4736 | 0.1590003062
-539.0405 | 0.1476558536
-544.2592 | 0.136300316
-549.8402 | 0.1249346838
-554.9908 | 0.1135598324
-560.0295 | 0.102176878
-565.3022 | 0.0907868381
-570.697 | 0.0793905966
-575.9818 | 0.0679892102
-581.1524 | 0.0565839229
-586.3532 | 0.0451757
-591.4558 | 0.03376566
-596.7846 | 0.02235496
-601.451 | 0.0109446386
-606.8938 | -0.0004642172
-611.4682 | -0.0118707059
-616.7049 | -0.023273828
-621.7476 | -0.0346726926
-626.6721 | -0.0460667033
-631.5387 | -0.0574549222
-636.2291 | -0.0688365088
-641.1497 | -0.0802107706
-645.694 | -0.0915771337
-650.6366 | -0.1029349482
-655.223 | -0.1142834751
-659.7834 | -0.125622415
-664.6139 | -0.1369513252
-668.9121 | -0.1482698149
-673.6606 | -0.1595776392
-678.311 | -0.170874557
-682.7473 | -0.182160194
-687.1996 | -0.1934342474
-691.9441 | -0.2046968404
-696.1303 | -0.2159479268
-700.6346 | -0.2271873723
-705.237 | -0.2384152832
-709.7013 | -0.2496316378
-714.0836 | -0.260836425
-718.4879 | -0.2720296426
-723.0983 | -0.2832112103
-727.5126 | -0.2943812615
-731.8969 | -0.3055398439
-735.981 | -0.3166869512
-740.4393 | -0.3278226056
-745.1698 | -0.3389467605
-749.368 | -0.3500594143
-754.0744 | -0.3611605139
-758.2446 | -0.3722498552
-762.6289 | -0.3833273773
-767.0732 | -0.3943930333
-771.3774 | -0.4054467309
-775.4316 | -0.4164882296
-779.8879 | -0.4275172132
-784.6684 | -0.4385333413
-788.9666 | -0.4495362032
-792.8206 | -0.4605256326
-797.355 | -0.4715011812
-801.6952 | -0.4824623909
-805.5072 | -0.493408868
-809.9835 | -0.5043400196
-814.3638 | -0.5152554343
-818.482 | -0.5261548758
-822.496 | -0.5370378659
-826.4701 | -0.54790374
-830.3721 | -0.5587519144
-834.6144 | -0.5695816855
-838.3743 | -0.580392377
-842.2343 | -0.591183433
-846.2504 | -0.6019542702
-849.6722 | -0.612704195
-854.0145 | -0.6234326597
-857.5283 | -0.6341391741
-861.2542 | -0.6448230117
-864.8641 | -0.6554832689
-868.2539 | -0.6661191353
-872.0839 | -0.6767299799
-875.0734 | -0.6873153112
-878.7213 | -0.6978745257
-882.1191 | -0.7084067052
-885.2187 | -0.7189108979
-888.5664 | -0.7293862094
-891.646 | -0.7398319452
-894.8637 | -0.7502477927
-898.0374 | -0.7606331842
-900.6007 | -0.7709873825
-903.7383 | -0.7813098736
-906.6979 | -0.7916001987
-909.3793 | -0.8018582083
-912.1427 | -0.8120834589
-914.8861 | -0.8222753834
-917.6035 | -0.8324336258
-920.1929 | -0.8425578295
-922.334 | -0.8526479294
-924.7413 | -0.8627035928
-927.3306 | -0.872724281
-929.6018 | -0.8827096717
-932.0831 | -0.8926595922
-934.2762 | -0.9025738991
-936.5794 | -0.9124521085
-938.7886 | -0.9222938483
-941.0157 | -0.9320991885
-943.1088 | -0.9418683452
-945.304 | -0.9516014547
-947.1169 | -0.96129848
-949.3221 | -0.9709596092
-951.5152 | -0.98058518
-953.2441 | -0.9901749939
-955.2531 | -0.9997287669
-957.1481 | -1.009246
-959.2552 | -1.018727
-961.1822 | -1.028172
-962.7951 | -1.03758
-964.61 | -1.046949732
-966.603 | -1.056281
-968.1258 | -1.065574133
-969.7087 | -1.074828
-971.4736 | -1.084041
-973.5307 | -1.093214
-974.9394 | -1.102346
-976.5562 | -1.111436
-977.7649 | -1.120485
-979.2096 | -1.129492
-980.8645 | -1.138458
-982.3793 | -1.147384
-984.0281 | -1.156266
-985.3028 | -1.165106
-986.8636 | -1.173902
-988.1042 | -1.182655
-989.589 | -1.191364
-991.3739 | -1.200027
-992.8687 | -1.208645
-994.6316 | -1.217217
-996.5286 | -1.225743
-998.6357 | -1.234224
-1000.813 | -1.24266
-1003.422 | -1.251049
-1006.02 | -1.259393
-1008.881 | -1.267691
-1012.301 | -1.275946
-1016.117 | -1.284158
-1019.945 | -1.292326
-1024.675 | -1.300449
-1029.696 | -1.308524
-1035.125 | -1.316551
-1041.478 | -1.324528401
-1048.292 | -1.332454
-1056.076 | -1.340326
-1064.176 | -1.348145
-1073.785 | -1.355911
-1083.962 | -1.363622
-1095.18 | -1.371278
-1107.785 | -1.378879
-1121.31 | -1.386425
-1136.357 | -1.393917112
-1152.466 | -1.401355
-1170.367 | -1.40874
-1189.789 | -1.41607
-1210.956 | -1.423347
-1233.964 | -1.43057
-1259.137 | -1.437739
-1286.309 | -1.444854
-1315.935 | -1.451916
-1347.881 | -1.458925
-1382.483 | -1.465882
-1420.135 | -1.472785
-1460.832 | -1.479636
-1504.649 | -1.486432
-1552.164 | -1.493172
-1603.156 | -1.499855
-1658.045 | -1.506479
-1716.972 | -1.51304
-1780.413 | -1.519537
-1847.736 | -1.525968
-1919.961 | -1.532329
-1996.849 | -1.53862
-2078.478 | -1.544837
-2165.585 | -1.550981652
-2257.585 | -1.557053
-2354.659 | -1.563053
-2456.51 | -1.568984709
-2562.804 | -1.57485
-2673.774 | -1.580654
-2789.019 | -1.586401
-2908.526 | -1.592096
-3032.216 | -1.597745
-3159.706 | -1.603353
-3290.528 | -1.608922
-3425.091 | -1.614455
-3562.974 | -1.619952
-3702.641 | -1.625413
-3844.849 | -1.630838
-3989.422 | -1.636222
-4135.526 | -1.641564
-4283.179 | -1.646859
-4432.569 | -1.652103
-4582.675 | -1.657293
-4733.84 | -1.662425
-4885.36 | -1.667496
-5037.057 | -1.672503
-5189.425 | -1.677445
-5342.054 | -1.682318
-5493.357 | -1.687118076
-5644.117 | -1.69184
-5794.005 | -1.696482
-5943.563 | -1.701041
-6092.849 | -1.705517
-6241.212 | -1.709911
-6387.488 | -1.714223
-6532.614 | -1.718452
-6676.965 | -1.722598
-6820.644 | -1.726664
-6962.668 | -1.73065
-7103.003 | -1.734558
-7242.091 | -1.73839
-7379.743 | -1.742147
-7515.313 | -1.74583
-7648.242 | -1.74944
-7780.349 | -1.752981
-7912 | -1.756453
-8043.182 | -1.75986
-8172.637 | -1.763202526
-8301.142 | -1.766483
-8429.807 | -1.769703
-8557.285 | -1.772863
-8682.639 | -1.775964
-8803.836 | -1.779007
-8921.597 | -1.781992
-9037.745 | -1.784921
-9154.138 | -1.787793
-9270.545 | -1.790608
-9385.629 | -1.793367
-9499.096 | -1.79607
-9611.304 | -1.798715
-9722.33 | -1.801302
-9831.056 | -1.803831
-9935.493 | -1.806300248
-10036.62 | -1.80871
-10136.23 | -1.811058
-10234.95 | -1.813344
-10331.26 | -1.815567
-10424 | -1.817724
-10513.16 | -1.819815
-10600.67 | -1.821838
-10687.05 | -1.823793
-10771.97 | -1.825679
-10854.76 | -1.827495
-10933.84 | -1.82924
-11009.45 | -1.830912
-11081.64 | -1.832513
-11149.17 | -1.83404
-11213.45 | -1.835493
-11274.18 | -1.836872
-11331.03 | -1.838178
-11384.82 | -1.839409
-11435.22 | -1.840567
-11482.67 | -1.84165
-11526.28 | -1.842659
-11567.5 | -1.843593
-11605.5 | -1.844454
-11640.7 | -1.845241
-11672.63 | -1.845953
-11701.44 | -1.846593
-11727.09 | -1.84716
-11749.33 | -1.847656
-11768.22 | -1.84808
-11783.86 | -1.848434
-11795.87 | -1.848717
-11804.12 | -1.848931
-11809.38 | -1.849075
-11810.94 | -1.84914931
-11809.17 | -1.849155