## Data
H | B
9541.847 | 1.799036 | Bm_max
9537.635 | 1.79899 | 1.799036
9530.68 | 1.798874 | Bm_min
9520.41 | 1.798689 | -1.799036
9507.284 | 1.798435
9491.169 | 1.798112 | Data Count
9472.076 | 1.797722 | 513
9450.14 | 1.797263
9425.326 | 1.796737437
9397.648 | 1.796144
9367.108 | 1.795483
9333.713 | 1.794755
9297.579 | 1.793961
9258.68 | 1.7931
9217.173 | 1.792174
9172.856 | 1.791181
9125.682 | 1.790124
9075.881 | 1.789001
9023.583 | 1.787813
8968.738 | 1.786562
8911.481 | 1.785246
8851.408 | 1.783866
8789.013 | 1.78242
8724.047 | 1.780909697
8656.506 | 1.779334
8586.672 | 1.777694
8514.451 | 1.775989
8439.522 | 1.77422
8362.546 | 1.772386
8283.326 | 1.770488
8201.692 | 1.768524
8117.771 | 1.766495
8031.551 | 1.764401
7943.126 | 1.762241
7852.783 | 1.760016
7760.059 | 1.757724554
7665.154 | 1.755367418
7567.968 | 1.752945
7468.908 | 1.750456
7368.456 | 1.747901
7265.639 | 1.745278
7160.472 | 1.742589644
7052.992 | 1.739834
6943.828 | 1.737011
6833.627 | 1.73412
6721.785 | 1.731162
6607.793 | 1.728136
6491.71 | 1.72504426
6374.563 | 1.721885
6256.278 | 1.718659
6136.15 | 1.715368101
6013.692 | 1.712012
5890.502 | 1.708591
5768.906 | 1.705104406
5646.546 | 1.701553
5519.417 | 1.697938
5388.493 | 1.694257
5258.732 | 1.690513
5131.246 | 1.686705
5001.208 | 1.682834309
4868.39 | 1.678903
4737.214 | 1.67491
4607.091 | 1.670857
4474.275 | 1.666741
4339.833 | 1.662564
4205.655 | 1.658326
4071.941 | 1.654027
3938.491 | 1.649666
3804.334 | 1.645245
3670.132 | 1.640763
3535.544 | 1.636219
3401.84 | 1.631612
3268.054 | 1.626943
3135.026 | 1.622210123
3002.288 | 1.617416
2869.87 | 1.612562
2738.294 | 1.607649
2607.783 | 1.60268
2478.573 | 1.597654
2350.435 | 1.592571
2223.587 | 1.58743
2098.278 | 1.582231
1974.578 | 1.576973
1852.717 | 1.571658005
1733.307 | 1.566286
1616.228 | 1.560857
1501.713 | 1.555372
1389.771 | 1.54983
1280.967 | 1.544233
1175.906 | 1.538579185
1074.767 | 1.532868
977.2006 | 1.527099
883.5848 | 1.521269
794.3434 | 1.515373
709.8344 | 1.50941
630.1429 | 1.503374
555.1799 | 1.497261
484.7943 | 1.491067
419.5313 | 1.484789044
359.5751 | 1.478424
304.5555 | 1.47197
254.8296 | 1.465426
210.2644 | 1.458792
170.6028 | 1.452074
135.7827 | 1.445276
105.3158 | 1.438407
78.72897 | 1.431478
56.02115 | 1.424501
36.63907 | 1.417489
19.93037 | 1.410456
5.469847 | 1.403412491
-6.771524 | 1.396368
-17.19995 | 1.389329428
-26.29268 | 1.3823
-34.13476 | 1.37528
-41.10939 | 1.368267
-47.47071 | 1.361257
-52.97357 | 1.354245
-58.0362 | 1.347220812
-62.96577 | 1.340177
-67.54715 | 1.333103
-71.80437 | 1.325989
-75.78944 | 1.318824
-79.78252 | 1.311599
-83.65053 | 1.304306
-87.39748 | 1.296941
-90.79125 | 1.289501232
-94.40113 | 1.281979
-97.8109 | 1.274372
-101.1306 | 1.266677
-104.2763 | 1.25889
-107.4349 | 1.25101
-110.4565 | 1.243037
-113.5271 | 1.234977
-116.2635 | 1.226834
-119.101 | 1.218611
-121.8064 | 1.210312
-124.4888 | 1.201940204
-127.0681 | 1.193503
-129.4914 | 1.185004
-131.8846 | 1.176447
-134.1818 | 1.167836
-136.5541 | 1.159176
-138.8202 | 1.150474
-140.9233 | 1.141735
-143.1975 | 1.132963
-145.3436 | 1.124161
-147.3927 | 1.115333
-149.7329 | 1.10648
-151.78 | 1.097605334
-153.733 | 1.08871
-156.0522 | 1.079796
-158.0773 | 1.070864
-160.2154 | 1.061915
-162.3795 | 1.052948
-164.5486 | 1.043964
-166.8368 | 1.034961562
-169.116 | 1.02594
-171.4352 | 1.016899
-173.7794 | 1.007837
-176.2017 | 0.9987519444
-178.5729 | 0.9896432797
-181.2833 | 0.9805094087
-183.8137 | 0.9713487208
-186.455 | 0.9621591608
-189.1795 | 0.9529387475
-192.104 | 0.943685671
-194.8844 | 0.9343985601
-197.8059 | 0.9250762705
-200.7485 | 0.9157176393
-203.9611 | 0.9063217127
-207.2088 | 0.8968875053
-210.4115 | 0.8874140953
-213.6752 | 0.8779003339
-217.0129 | 0.8683449574
-220.5738 | 0.8587474279
-224.1777 | 0.849107221
-227.7395 | 0.8394233982
-231.4475 | 0.8296955105
-235.1564 | 0.8199238083
-238.8983 | 0.8101084993
-242.7423 | 0.8002496058
-246.7054 | 0.7903476664
-250.7265 | 0.7804034761
-254.7126 | 0.7704175497
-258.9648 | 0.7603908893
-262.9729 | 0.7503249446
-267.2521 | 0.7402209533
-271.3532 | 0.730079924
-275.4393 | 0.719902846
-279.6615 | 0.7096909972
-284.0798 | 0.6994460831
-288.271 | 0.6891695563
-292.6733 | 0.6788627446
-297.0226 | 0.6685272707
-301.3798 | 0.6581647008
-305.9072 | 0.6477768415
-310.1354 | 0.6373654017
-314.5837 | 0.6269316348
-319.0771 | 0.6164770449
-323.3943 | 0.6060031013
-327.7876 | 0.5955111348
-332.0918 | 0.5850026238
-336.4911 | 0.574478767
-340.8384 | 0.5639407244
-345.3647 | 0.5533897213
-349.629 | 0.5428268066
-354.0643 | 0.5322525742
-358.3875 | 0.5216673261
-362.8038 | 0.5110713805
-367.4042 | 0.5004651381
-371.7675 | 0.4898489164
-376.0377 | 0.4792227321
-380.5611 | 0.4685866351
-385.0264 | 0.4579404489
-389.5347 | 0.4472840218
-394.0611 | 0.4366172889
-398.3903 | 0.4259398291
-403.0097 | 0.4152513592
-407.6622 | 0.4045516338
-412.2465 | 0.3938403059
-416.924 | 0.3831169469
-421.6264 | 0.3723811379
-426.2859 | 0.3616326685
-430.9853 | 0.3508712678
-435.7458 | 0.3400965487
-440.6113 | 0.3293082382
-445.3027 | 0.3185060358
-450.0362 | 0.3076894616
-455.0188 | 0.2968585695
-459.8983 | 0.2860134987
-464.7819 | 0.2751541114
-469.7094 | 0.2642806343
-474.615 | 0.2533932049
-479.5886 | 0.2424917927
-484.7123 | 0.2315765458
-489.5088 | 0.2206478573
-494.6444 | 0.2097060761
-499.4859 | 0.1987513477
-504.5196 | 0.1877839986
-509.6332 | 0.1768045556
-514.6839 | 0.1658135317
-519.8605 | 0.1548114691
-524.7751 | 0.1437989866
-529.7537 | 0.1327767235
-534.8744 | 0.1217453866
-539.913 | 0.1107055887
-545.0096 | 0.0996580339
-549.9132 | 0.0886034516
-555.0399 | 0.0775424188
-559.9184 | 0.066475681
-564.896 | 0.0554040472
-569.9096 | 0.0443281825
-574.9472 | 0.0332486492
-579.9278 | 0.022166471
-584.7943 | 0.0110825977
-589.6048 | -2.3134e-06
-594.4274 | -0.0110874944
-599.3179 | -0.0221721013
-604.2665 | -0.0332552948
-608.9959 | -0.044336338
-613.6704 | -0.0554142873
-618.5249 | -0.0664883345
-623.1503 | -0.077557722
-627.8337 | -0.0886216584
-632.3681 | -0.0996795149
-636.9745 | -0.1107307404
-641.4788 | -0.1217747147
-646.0572 | -0.1328107307
-650.5606 | -0.1438381814
-655.0269 | -0.1548565221
-659.3621 | -0.1658652744
-663.8335 | -0.1768638621
-668.1597 | -0.187851911
-672.436 | -0.19882911
-676.7742 | -0.2097950548
-681.1345 | -0.2207494616
-685.3877 | -0.2316920721
-689.7009 | -0.2426227376
-693.9522 | -0.2535414014
-698.1954 | -0.2644479704
-702.3865 | -0.2753422881
-706.6868 | -0.2862242123
-710.7679 | -0.297093639
-714.9371 | -0.3079505479
-719.0772 | -0.3187948355
-723.2374 | -0.3296263576
-727.2905 | -0.3404449878
-731.4887 | -0.3512506337
-735.5098 | -0.3620434359
-739.5589 | -0.3728232741
-743.716 | -0.383589942
-747.7552 | -0.3943433885
-751.8703 | -0.4050834536
-755.8714 | -0.4158099218
-759.8374 | -0.4265224462
-763.9356 | -0.4372208177
-767.9807 | -0.4479049973
-771.9287 | -0.4585745569
-775.7677 | -0.4692290622
-779.8388 | -0.4798682118
-783.7569 | -0.490491589
-787.6149 | -0.5010988866
-791.4779 | -0.5116896678
-795.418 | -0.5222636428
-799.1889 | -0.5328204258
-802.8878 | -0.5433594111
-806.6958 | -0.5538799623
-810.3917 | -0.564381606
-814.1407 | -0.5748639554
-817.8296 | -0.5853264329
-821.4345 | -0.5957685176
-824.9093 | -0.6061898345
-828.4271 | -0.61658996
-831.958 | -0.6269684288
-835.4328 | -0.6373246593
-838.8596 | -0.6476580612
-842.3044 | -0.6579681583
-845.7742 | -0.6682544141
-848.9288 | -0.6785166132
-852.1915 | -0.6887543579
-855.4312 | -0.6989670487
-858.6509 | -0.7091541395
-861.4793 | -0.7193149163
-864.582 | -0.7294489433
-867.5665 | -0.7395557836
-870.503 | -0.7496347741
-873.3505 | -0.7596852107
-876.19 | -0.7697063591
-878.8934 | -0.7796976318
-881.5748 | -0.7896582582
-884.2212 | -0.7995875355
-886.7755 | -0.809485009
-889.3258 | -0.8193498418
-891.7021 | -0.8291811408
-893.9402 | -0.8389785689
-896.4195 | -0.8487418996
-898.5696 | -0.8584708411
-900.7688 | -0.8681649362
-902.9579 | -0.8778239346
-904.931 | -0.8874480585
-907.0471 | -0.8970370157
-908.9841 | -0.9065903041
-910.726 | -0.9161075705
-912.777 | -0.9255884834
-914.586 | -0.9350329646
-916.4259 | -0.944440802
-918.0538 | -0.9538114566
-919.9688 | -0.9631446647
-921.7127 | -0.9724404487
-923.1344 | -0.9816984581
-924.6942 | -0.990918291
-926.3641 | -1.0001
-927.8809 | -1.009244
-929.3877 | -1.018349
-931.0485 | -1.027415
-932.3872 | -1.036443
-933.809 | -1.045434
-935.1887 | -1.054389
-936.5484 | -1.063305
-937.78 | -1.072183608
-939.1938 | -1.081023
-940.4674 | -1.089824
-941.9352 | -1.098585
-943.0308 | -1.107306
-944.1964 | -1.115986
-945.372 | -1.124624
-946.5406 | -1.13322
-947.8113 | -1.141772
-948.8728 | -1.150281
-949.8893 | -1.158746
-951.0059 | -1.167169
-952.3626 | -1.175546
-953.3471 | -1.183879
-954.4227 | -1.192169
-955.8224 | -1.200417
-956.998 | -1.208623
-958.3518 | -1.216787
-959.8585 | -1.224907
-961.4544 | -1.232984
-963.1062 | -1.241015
-965.1473 | -1.249001
-967.2904 | -1.256939
-969.7127 | -1.26483
-972.27 | -1.272674
-975.1535 | -1.28047
-978.4262 | -1.288219103
-982.1481 | -1.29592
-986.1752 | -1.303573136
-990.8237 | -1.311177
-995.9243 | -1.318731
-1001.549 | -1.326236
-1007.655 | -1.333692582
-1014.592 | -1.3411
-1022.313 | -1.348459
-1030.726 | -1.355766
-1039.948 | -1.36302
-1050.069 | -1.370221
-1061.129 | -1.377367
-1073.242 | -1.384459
-1086.567 | -1.391497
-1100.913 | -1.39848
-1116.328 | -1.405409
-1133.159 | -1.412286
-1151.466 | -1.41911
-1171.238 | -1.425882
-1192.616 | -1.432602
-1215.776 | -1.439271
-1240.773 | -1.445888
-1267.867 | -1.452452
-1297.094 | -1.458963
-1328.53 | -1.46542
-1362.571 | -1.471822
-1399.255 | -1.478169
-1438.719 | -1.484458
-1481.094 | -1.490688
-1526.484 | -1.496858
-1575.066 | -1.502966
-1627.084 | -1.50901
-1682.46 | -1.514989
-1741.312 | -1.520903
-1804.034 | -1.526749
-1870.698 | -1.532526004
-1941.031 | -1.53823369
-2015.643 | -1.543872
-2094.29 | -1.54944
-2177.225 | -1.554939
-2263.74 | -1.560371
-2354.286 | -1.565736394
-2448.667 | -1.571039
-2546.538 | -1.576282
-2647.818 | -1.581469
-2752.873 | -1.586605
-2861.287 | -1.591693
-2972.613 | -1.596738
-3086.254 | -1.601742
-3202.455 | -1.606708
-3320.997 | -1.611637
-3441.379 | -1.616527953
-3564.109 | -1.621381
-3688.592 | -1.626193
-3814.169 | -1.630961
-3940.539 | -1.635681
-4067.659 | -1.640351
-4195.955 | -1.644966
-4325.195 | -1.649523835
-4455.369 | -1.654021
-4585.1 | -1.658455
-4713.826 | -1.662823
-4842.281 | -1.667122
-4970.42 | -1.67135063
-5098.243 | -1.675505
-5225.024 | -1.679584
-5349.543 | -1.683586
-5471.903 | -1.687511308
-5594.557 | -1.69135843
-5717.959 | -1.695126349
-5839.401 | -1.698814
-5957.706 | -1.702422
-6075.142 | -1.70595
-6191.549 | -1.7094
-6305.639 | -1.712772654
-6417.858 | -1.71607
-6529.363 | -1.719293
-6639.536 | -1.722442
-6746.902 | -1.725518
-6852.451 | -1.728525
-6957.266 | -1.731462
-7060.977 | -1.734332
-7162.134 | -1.737136
-7261.246 | -1.739876
-7359.16 | -1.742552
-7456.062 | -1.745168
-7551.302 | -1.747722
-7644.244 | -1.750218
-7735.282 | -1.752655
-7825.08 | -1.755035
-7913.477 | -1.75735695
-7999.876 | -1.759622
-8084.308 | -1.76183
-8166.769 | -1.76398
-8248.124 | -1.766072
-8327.283 | -1.768107
-8404.625 | -1.770083
-8479.764 | -1.772
-8552.655 | -1.773858
-8623.736 | -1.775656
-8692.388 | -1.777392
-8758.9 | -1.779067
-8822.922 | -1.780680043
-8884.237 | -1.782229
-8943.345 | -1.783714
-8999.929 | -1.785133
-9054.139 | -1.786487
-9105.629 | -1.787775
-9154.427 | -1.788996
-9200.407 | -1.790148
-9243.726 | -1.791233
-9284.242 | -1.792249
-9321.994 | -1.793194
-9356.819 | -1.79407
-9388.701 | -1.794874354
-9417.698 | -1.795608
-9443.749 | -1.79627
-9466.715 | -1.796861
-9486.556 | -1.797381111
-9503.623 | -1.797829997
-9517.56 | -1.798208
-9528.371 | -1.798515
-9536.425 | -1.798751632
-9541.239 | -1.798917
-9543.108 | -1.799011
-9541.847 | -1.799036