## Bm-Hb Data
Amplitude | Hb | Bm
0.05 | 28.54581 | 0.0501539226
0.1 | 44.66325 | 0.0998050574
0.15 | 55.30075 | 0.1502930249
0.2 | 63.16164 | 0.1999180314
0.25 | 69.61667 | 0.2504005363
0.3 | 74.95795 | 0.30042222
0.35 | 80.18689 | 0.3498573201
0.4 | 84.51122 | 0.4000334713
0.45 | 90.13525 | 0.4494673035
0.5 | 95.69681 | 0.4994727091
0.55 | 100.3924 | 0.5498787278
0.6 | 106.5251 | 0.5998497269
0.65 | 111.5228 | 0.6498890828
0.7 | 117.676 | 0.699458435
0.75 | 124.6853 | 0.749969775
0.8 | 130.772 | 0.7996695618
0.85 | 137.314 | 0.8501312023
0.9 | 143.6043 | 0.8995001419
0.95 | 154.1474 | 0.9489353626
1 | 163.3467 | 0.9990541287
1.05 | 170.0813 | 1.049197
1.1 | 183.7325 | 1.099729
1.15 | 198.4907 | 1.150053
1.2 | 208.8564 | 1.199844
1.25 | 229.0449 | 1.250253
1.3 | 266.3341 | 1.298796
1.35 | 315.2292 | 1.349691
1.4 | 419.3688 | 1.399784
1.45 | 649.9229 | 1.448285
1.5 | 1051.141 | 1.499322
1.55 | 1775.638 | 1.548389
1.6 | 2829.926 | 1.598897
1.65 | 4187.058 | 1.648931
1.7 | 5755.385 | 1.69902
1.75 | 7542.632 | 1.749659
1.8 | 9543.199 | 1.798022
1.85 | 11770.85 | 1.84914
1.9 | 14303.51 | 1.90002
1.95 | 17120.71 | 1.948503
2 | 20298.77 | 1.999108