## Bm-Hb Data
Amplitude | Hb | Bm
0.05 | 24.67451 | 0.049991
0.1 | 38.97718 | 0.100088
0.15 | 48.08572 | 0.1499725
0.2 | 54.45656 | 0.2000885
0.25 | 59.43909 | 0.2500153
0.3 | 63.78751 | 0.3000203
0.35 | 67.82436 | 0.3500834
0.4 | 71.55525 | 0.4001785
0.45 | 75.21385 | 0.4500406
0.5 | 78.8648 | 0.5001836
0.55 | 82.62278 | 0.5502382
0.6 | 86.45283 | 0.6001063
0.65 | 90.49687 | 0.6502053
0.7 | 94.79374 | 0.7000771
0.75 | 99.4067 | 0.7498661
0.8 | 104.3248 | 0.7998197
0.85 | 109.8294 | 0.849745
0.9 | 115.7886 | 0.8995516
0.95 | 122.7091 | 0.9496147
1 | 130.6054 | 0.9996588
1.05 | 139.9088 | 1.04981
1.1 | 151.1762 | 1.099646
1.15 | 165.5112 | 1.149654
1.2 | 184.2938 | 1.199761
1.25 | 210.2203 | 1.249491
1.3 | 248.4909 | 1.299578
1.35 | 308.0828 | 1.349598
1.4 | 406.9986 | 1.3993
1.45 | 589.4959 | 1.449517
1.5 | 944.8021 | 1.499314
1.55 | 1612.103 | 1.549326
1.6 | 2648.318 | 1.599407
1.65 | 3984.05 | 1.649268
1.7 | 5582.197 | 1.699593
1.75 | 7385.033 | 1.749419
1.8 | 9432.319 | 1.799662
1.85 | 11684.42 | 1.849278
1.9 | 14216.14 | 1.899457
1.95 | 17032.32 | 1.949779
2 | 20160.53 | 1.999717