## Bm-Hb Data
Amplitude | Hb | Bm
0.05 | 25.8166 | 0.0500022
0.1 | 40.13221 | 0.100015
0.15 | 49.31464 | 0.150043
0.2 | 55.7136 | 0.1999238
0.25 | 60.61779 | 0.2498998
0.3 | 65.01699 | 0.2998776
0.35 | 68.89137 | 0.3499095
0.4 | 72.38882 | 0.3998276
0.45 | 75.7994 | 0.4497941
0.5 | 79.23707 | 0.4998771
0.55 | 82.79065 | 0.5498768
0.6 | 86.42812 | 0.5997376
0.65 | 90.21415 | 0.6498456
0.7 | 94.2794 | 0.6997333
0.75 | 98.63291 | 0.7496548
0.8 | 103.2815 | 0.7998733
0.85 | 108.3282 | 0.8496467
0.9 | 114.088 | 0.8997882
0.95 | 120.5162 | 0.9496332
1 | 127.8287 | 0.9995618
1.05 | 136.3769 | 1.049601
1.1 | 146.5699 | 1.099783
1.15 | 159.4427 | 1.149472
1.2 | 176.6803 | 1.199428
1.25 | 201.3911 | 1.249803
1.3 | 238.3404 | 1.299727
1.35 | 296.9981 | 1.34952
1.4 | 396.1945 | 1.399492
1.45 | 576.2583 | 1.449312
1.5 | 931.0473 | 1.499482
1.55 | 1593.756 | 1.549302
1.6 | 2627.333 | 1.599358
1.65 | 3962.261 | 1.649258
1.7 | 5544.058 | 1.699144
1.75 | 7353.047 | 1.749199
1.8 | 9384.808 | 1.799164
1.85 | 11652.87 | 1.849186
1.9 | 14170.24 | 1.899129
1.95 | 16964.65 | 1.949035
2 | 20094.09 | 1.999036