## Bm-Hb Data
Amplitude | Hb | Bm
0.05 | 26.00349 | 0.05013488
0.1 | 40.04477 | 0.09944825
0.15 | 48.17716 | 0.1503372
0.2 | 53.92258 | 0.2012089
0.25 | 58.83891 | 0.2513631
0.3 | 62.6424 | 0.3003566
0.35 | 66.41367 | 0.3502475
0.4 | 69.98204 | 0.4000858
0.45 | 73.59241 | 0.4498561
0.5 | 77.11377 | 0.4974934
0.55 | 81.33776 | 0.5517231
0.6 | 85.18954 | 0.5993826
0.65 | 89.36616 | 0.6497781
0.7 | 93.74865 | 0.7006711
0.75 | 98.24617 | 0.7474114
0.8 | 103.3194 | 0.799672
0.85 | 108.9205 | 0.8496874
0.9 | 114.4607 | 0.896885
0.95 | 122.2255 | 0.9524994
1 | 129.5575 | 0.9994711
1.05 | 139.0832 | 1.051889
1.1 | 149.3206 | 1.097947
1.15 | 163.4508 | 1.150046
1.2 | 181.8101 | 1.199209
1.25 | 208.1126 | 1.250593
1.3 | 245.1017 | 1.299693
1.35 | 304.7538 | 1.350122
1.4 | 408.1597 | 1.401721
1.45 | 580.7415 | 1.448997
1.5 | 946.6877 | 1.500357
1.55 | 1604.102 | 1.54942
1.6 | 2632.408 | 1.599136
1.65 | 3992.858 | 1.649867
1.7 | 5624.746 | 1.701072
1.75 | 7407.695 | 1.749951
1.8 | 9491.28 | 1.800847
1.85 | 11816.03 | 1.851717
1.9 | 14341.86 | 1.899782
1.95 | 17271.83 | 1.951411
2 | 20340.89 | 1.998989