## Bm-Hb Data
Amplitude | Hb | Bm
0.05 | 26.65255 | 0.0500210004
0.1 | 41.588 | 0.1000364365
0.15 | 51.19095 | 0.1500433474
0.2 | 57.76707 | 0.1999186413
0.25 | 62.80323 | 0.2499067062
0.3 | 67.31316 | 0.2998925067
0.35 | 71.27741 | 0.3498884623
0.4 | 74.89297 | 0.3998744645
0.45 | 78.40063 | 0.4497765923
0.5 | 81.90257 | 0.499756772
0.55 | 85.49082 | 0.549739346
0.6 | 89.18034 | 0.5997749977
0.65 | 92.99806 | 0.6497650386
0.7 | 97.28708 | 0.6997477958
0.75 | 101.7438 | 0.7497431379
0.8 | 106.3857 | 0.7998210794
0.85 | 111.5064 | 0.8496805633
0.9 | 117.1608 | 0.8996964942
0.95 | 123.5075 | 0.9497215784
1 | 130.7639 | 0.999680946
1.05 | 138.9185 | 1.049608
1.1 | 148.5642 | 1.099541
1.15 | 160.422 | 1.149511781
1.2 | 175.4497 | 1.199458
1.25 | 197.0972 | 1.249470045
1.3 | 231.1804 | 1.299419
1.35 | 288.7668 | 1.349435
1.4 | 389.4341 | 1.399293
1.45 | 577.1371 | 1.449468
1.5 | 941.8324 | 1.499346
1.55 | 1621.261 | 1.549324
1.6 | 2669.034 | 1.599301925
1.65 | 4017.116 | 1.64929
1.7 | 5610.6 | 1.699234
1.75 | 7419.614 | 1.749077
1.8 | 9457.948 | 1.799059
1.85 | 11732.54 | 1.849053
1.9 | 14266.46 | 1.899096
1.95 | 17069.19 | 1.949049
2 | 20216.09 | 1.999057