## Bm-Hb Data
Amplitude | Hb | Bm
0.05 | 24.91368 | 0.04995112
0.1 | 39.18425 | 0.09991
0.15 | 48.03097 | 0.150161
0.2 | 54.1334 | 0.2001173
0.25 | 58.87635 | 0.2498786
0.3 | 63.26882 | 0.2999992
0.35 | 67.2481 | 0.3499446
0.4 | 70.89727 | 0.3998697
0.45 | 74.76199 | 0.4499738
0.5 | 78.52372 | 0.500091
0.55 | 82.31238 | 0.5500735
0.6 | 86.33459 | 0.6001601
0.65 | 90.60827 | 0.6502516
0.7 | 95.01908 | 0.7000516
0.75 | 99.79986 | 0.7502214
0.8 | 105.0721 | 0.8000492
0.85 | 110.7401 | 0.8502179
0.9 | 117.1826 | 0.900442
0.95 | 124.1483 | 0.9502196
1 | 132.2183 | 1.000351
1.05 | 141.6734 | 1.050114
1.1 | 152.9607 | 1.099762
1.15 | 167.3216 | 1.149585
1.2 | 186.2868 | 1.199682
1.25 | 212.5302 | 1.249615
1.3 | 251.2362 | 1.29963
1.35 | 310.7141 | 1.349508
1.4 | 412.0429 | 1.399645
1.45 | 596.483 | 1.449708
1.5 | 963.6207 | 1.500241
1.55 | 1643.472 | 1.550245
1.6 | 2663.302 | 1.599108
1.65 | 4052.355 | 1.650747
1.7 | 5658.962 | 1.701019
1.75 | 7468.237 | 1.750766
1.8 | 9513.323 | 1.800715
1.85 | 11828.51 | 1.851449
1.9 | 14294.45 | 1.900126
1.95 | 17125.65 | 1.95034
2 | 20260.71 | 2.000053