## Bm-Hb Data
Amplitude | Hb | Bm
0.05 | 27.01912 | 0.0500483773
0.1 | 42.32429 | 0.0998901796
0.15 | 52.44153 | 0.1499644195
0.2 | 59.62039 | 0.1998806345
0.25 | 65.33766 | 0.250009446
0.3 | 70.06979 | 0.3000610166
0.35 | 74.48897 | 0.3499864673
0.4 | 78.59582 | 0.4003013848
0.45 | 82.6611 | 0.4502795398
0.5 | 86.65682 | 0.5001299053
0.55 | 90.74831 | 0.5499810623
0.6 | 95.12044 | 0.6002045009
0.65 | 99.4251 | 0.6501833783
0.7 | 104.3165 | 0.7004415785
0.75 | 109.4947 | 0.7503423695
0.8 | 114.671 | 0.8002488633
0.85 | 119.95 | 0.849789753
0.9 | 126.2151 | 0.8995211141
0.95 | 133.0402 | 0.950140193
1 | 140.7088 | 0.9998442984
1.05 | 149.3534 | 1.049625
1.1 | 159.3005 | 1.099336
1.15 | 171.181 | 1.149172
1.2 | 186.3841 | 1.199536
1.25 | 207.2277 | 1.24978
1.3 | 239.2322 | 1.299988
1.35 | 295.1481 | 1.349295
1.4 | 402.5927 | 1.40001
1.45 | 601.7544 | 1.449587
1.5 | 982.1618 | 1.499321
1.55 | 1670.738 | 1.548969
1.6 | 2725.531 | 1.599092856
1.65 | 4078.603 | 1.649279
1.7 | 5665.212 | 1.699224
1.75 | 7462.02 | 1.748907521
1.8 | 9495.831 | 1.799137
1.85 | 11766.92 | 1.848951
1.9 | 14276.6 | 1.898865
1.95 | 17094.59 | 1.948902226
2 | 20289.73 | 1.999136