## Bm-Hb Data
Amplitude | Hb | Bm
0.05 | 27.44526 | 0.0498298834
0.1 | 43.6208 | 0.1001674086
0.15 | 53.82435 | 0.1498993983
0.2 | 61.26494 | 0.200243408
0.25 | 67.14398 | 0.2502428413
0.3 | 72.2555 | 0.3000001399
0.35 | 77.12748 | 0.3499130284
0.4 | 81.7104 | 0.3996760062
0.45 | 86.25823 | 0.4502568314
0.5 | 90.82293 | 0.5002936302
0.55 | 95.40525 | 0.5500942067
0.6 | 100.439 | 0.6002484793
0.65 | 105.3144 | 0.6500212772
0.7 | 110.4365 | 0.7002196258
0.75 | 115.7261 | 0.7502167636
0.8 | 121.9769 | 0.8001788601
0.85 | 128.2323 | 0.8500281727
0.9 | 135.0596 | 0.8998533888
0.95 | 142.853 | 0.9496170739
1 | 150.8559 | 0.9995484416
1.05 | 160.375 | 1.049896
1.1 | 170.8894 | 1.099789
1.15 | 182.6182 | 1.15006
1.2 | 197.3203 | 1.199908
1.25 | 217.483 | 1.249246
1.3 | 248.4272 | 1.29915
1.35 | 303.4395 | 1.349565
1.4 | 410.3189 | 1.39995
1.45 | 616.5297 | 1.449729
1.5 | 1014.335 | 1.499529
1.55 | 1718.965 | 1.54926241
1.6 | 2783.4 | 1.599312
1.65 | 4135.588 | 1.649334
1.7 | 5714.634 | 1.699073906
1.75 | 7516.834 | 1.749059
1.8 | 9541.847 | 1.799036
1.85 | 11809.17 | 1.849155
1.9 | 14322.92 | 1.898981
1.95 | 17151.49 | 1.949065
2 | 20343.61 | 1.999134