## Interpolated Data
amp_Hb | amp_Bm | Hb | Bm
| 0.05 | 28.54581 | 0.0501539226
44.71129 | 0.1 | 44.66325 | 0.0998050574
55.25102 | 0.15 | 55.30075 | 0.1502930249
63.17284 | 0.2 | 63.16164 | 0.1999180314
69.57353 | 0.25 | 69.61667 | 0.2504005363
74.91308 | 0.3 | 74.95795 | 0.30042222
80.20186 | 0.35 | 80.18689 | 0.3498573201
84.50752 | 0.4 | 84.51122 | 0.4000334713
90.19503 | 0.45 | 90.13525 | 0.4494673035
95.75444 | 0.5 | 95.69681 | 0.4994727091
100.4053 | 0.55 | 100.3924 | 0.5498787278
106.5416 | 0.6 | 106.5251 | 0.5998497269
111.5355 | 0.65 | 111.5228 | 0.6498890828
117.7481 | 0.7 | 117.676 | 0.699458435
124.6892 | 0.75 | 124.6853 | 0.749969775
130.8145 | 0.8 | 130.772 | 0.7996695618
137.297 | 0.85 | 137.314 | 0.8501312023
143.6719 | 0.9 | 143.6043 | 0.8995001419
154.3541 | 0.95 | 154.1474 | 0.9489353626
163.5089 | 1 | 163.3467 | 0.9990541287
170.2643 | 1.05 | 170.0813 | 1.049197
183.8096 | 1.1 | 183.7325 | 1.099729
198.4757 | 1.15 | 198.4907 | 1.150053
208.8945 | 1.2 | 208.8564 | 1.199844
228.8972 | 1.25 | 229.0449 | 1.250253
267.3227 | 1.3 | 266.3341 | 1.298796
315.5524 | 1.35 | 315.2292 | 1.349691
419.9739 | 1.4 | 419.3688 | 1.399784
659.6881 | 1.45 | 649.9229 | 1.448285
1058.103 | 1.5 | 1051.141 | 1.499322
1804.701 | 1.55 | 1775.638 | 1.548389
2857.109 | 1.6 | 2829.926 | 1.598897
4218.83 | 1.65 | 4187.058 | 1.648931
5787.679 | 1.7 | 5755.385 | 1.69902
7556.001 | 1.75 | 7542.632 | 1.749659
9627.247 | 1.8 | 9543.199 | 1.798022
11809.54 | 1.85 | 11770.85 | 1.84914
14302.4 | 1.9 | 14303.51 | 1.90002
17212.25 | 1.95 | 17120.71 | 1.948503
| 2 | 20298.77 | 1.999108