## Interpolated Data
amp_Hb | amp_Bm | Hb | Bm
24.67754 | 0.05 | 24.67451 | 0.049991
38.95793 | 0.1 | 38.97718 | 0.100088
48.08954 | 0.15 | 48.08572 | 0.1499725
54.44727 | 0.2 | 54.45656 | 0.2000885
59.43773 | 0.25 | 59.43909 | 0.2500153
63.78583 | 0.3 | 63.78751 | 0.3000203
67.81807 | 0.35 | 67.82436 | 0.3500834
71.54213 | 0.4 | 71.55525 | 0.4001785
75.21087 | 0.45 | 75.21385 | 0.4500406
78.85133 | 0.5 | 78.8648 | 0.5001836
82.60475 | 0.55 | 82.62278 | 0.5502382
86.44457 | 0.6 | 86.45283 | 0.6001063
90.47988 | 0.65 | 90.49687 | 0.6502053
94.78685 | 0.7 | 94.79374 | 0.7000771
99.41939 | 0.75 | 99.4067 | 0.7498661
104.3434 | 0.8 | 104.3248 | 0.7998197
109.8585 | 0.85 | 109.8294 | 0.849745
115.845 | 0.9 | 115.7886 | 0.8995516
122.7654 | 0.95 | 122.7091 | 0.9496147
130.6623 | 1 | 130.6054 | 0.9996588
139.9465 | 1.05 | 139.9088 | 1.04981
151.2632 | 1.1 | 151.1762 | 1.099646
165.6197 | 1.15 | 165.5112 | 1.149654
184.393 | 1.2 | 184.2938 | 1.199761
210.5184 | 1.25 | 210.2203 | 1.249491
248.8567 | 1.3 | 248.4909 | 1.299578
308.6308 | 1.35 | 308.0828 | 1.349598
408.6238 | 1.4 | 406.9986 | 1.3993
591.62 | 1.45 | 589.4959 | 1.449517
951.114 | 1.5 | 944.8021 | 1.499314
1623.634 | 1.55 | 1612.103 | 1.549326
2662.762 | 1.6 | 2648.318 | 1.599407
4005.8 | 1.65 | 3984.05 | 1.649268
5596.063 | 1.7 | 5582.197 | 1.699593
7407.363 | 1.75 | 7385.033 | 1.749419
9446.843 | 1.8 | 9432.319 | 1.799662
11718.92 | 1.85 | 11684.42 | 1.849278
14244.87 | 1.9 | 14216.14 | 1.899457
17045.37 | 1.95 | 17032.32 | 1.949779
| 2 | 20160.53 | 1.999717