## Interpolated Data
amp_Hb | amp_Bm | Hb | Bm
| 0.05 | 25.8166 | 0.0500022
40.12892 | 0.1 | 40.13221 | 0.100015
49.30858 | 0.15 | 49.31464 | 0.150043
55.72143 | 0.2 | 55.7136 | 0.1999238
60.62688 | 0.25 | 60.61779 | 0.2498998
65.02701 | 0.3 | 65.01699 | 0.2998776
68.89781 | 0.35 | 68.89137 | 0.3499095
72.4006 | 0.4 | 72.38882 | 0.3998276
75.81349 | 0.45 | 75.7994 | 0.4497941
79.24556 | 0.5 | 79.23707 | 0.4998771
82.79952 | 0.55 | 82.79065 | 0.5498768
86.44743 | 0.6 | 86.42812 | 0.5997376
90.2261 | 0.65 | 90.21415 | 0.6498456
94.30194 | 0.7 | 94.2794 | 0.6997333
98.66376 | 0.75 | 98.63291 | 0.7496548
103.2936 | 0.8 | 103.2815 | 0.7998733
108.3658 | 0.85 | 108.3282 | 0.8496467
114.1136 | 0.9 | 114.088 | 0.8997882
120.5658 | 0.95 | 120.5162 | 0.9496332
127.8967 | 1 | 127.8287 | 0.9995618
136.449 | 1.05 | 136.3769 | 1.049601
146.6174 | 1.1 | 146.5699 | 1.099783
159.5927 | 1.15 | 159.4427 | 1.149472
176.9001 | 1.2 | 176.6803 | 1.199428
201.5002 | 1.25 | 201.3911 | 1.249803
238.5716 | 1.3 | 238.3404 | 1.299727
297.65 | 1.35 | 296.9981 | 1.34952
397.3696 | 1.4 | 396.1945 | 1.399492
579.2725 | 1.45 | 576.2583 | 1.449312
935.7712 | 1.5 | 931.0473 | 1.499482
1605.666 | 1.55 | 1593.756 | 1.549302
2642.941 | 1.6 | 2627.333 | 1.599358
3984.248 | 1.65 | 3962.261 | 1.649258
5573.22 | 1.7 | 5544.058 | 1.699144
7383.78 | 1.75 | 7353.047 | 1.749199
9420.7 | 1.8 | 9384.808 | 1.799164
11691.71 | 1.85 | 11652.87 | 1.849186
14216.28 | 1.9 | 14170.24 | 1.899129
17021.69 | 1.95 | 16964.65 | 1.949035
| 2 | 20094.09 | 1.999036