## Interpolated Data
amp_Hb | amp_Bm | Hb | Bm
| 0.05 | 26.00349 | 0.05013488
40.15159 | 0.1 | 40.04477 | 0.09944825
48.13728 | 0.15 | 48.17716 | 0.1503372
53.79816 | 0.2 | 53.92258 | 0.2012089
58.72859 | 0.25 | 58.83891 | 0.2513631
62.61532 | 0.3 | 62.6424 | 0.3003566
66.39564 | 0.35 | 66.41367 | 0.3502475
69.97583 | 0.4 | 69.98204 | 0.4000858
73.60288 | 0.45 | 73.59241 | 0.4498561
77.30264 | 0.5 | 77.11377 | 0.4974934
81.2003 | 0.55 | 81.33776 | 0.5517231
85.24005 | 0.6 | 85.18954 | 0.5993826
89.38467 | 0.65 | 89.36616 | 0.6497781
93.68561 | 0.7 | 93.74865 | 0.7006711
98.49603 | 0.75 | 98.24617 | 0.7474114
103.3519 | 0.8 | 103.3194 | 0.799672
108.9561 | 0.85 | 108.9205 | 0.8496874
114.8479 | 0.9 | 114.4607 | 0.896885
121.8573 | 0.95 | 122.2255 | 0.9524994
129.6441 | 1 | 129.5575 | 0.9994711
138.7142 | 1.05 | 139.0832 | 1.051889
149.809 | 1.1 | 149.3206 | 1.097947
163.437 | 1.15 | 163.4508 | 1.150046
182.1398 | 1.2 | 181.8101 | 1.199209
207.7745 | 1.25 | 208.1126 | 1.250593
245.3635 | 1.3 | 245.1017 | 1.299693
304.5892 | 1.35 | 304.7538 | 1.350122
404.1681 | 1.4 | 408.1597 | 1.401721
585.1936 | 1.45 | 580.7415 | 1.448997
943.4201 | 1.5 | 946.6877 | 1.500357
1614.03 | 1.55 | 1604.102 | 1.54942
2653.45 | 1.6 | 2632.408 | 1.599136
3996.809 | 1.65 | 3992.858 | 1.649867
5588.026 | 1.7 | 5624.746 | 1.701072
7409.605 | 1.75 | 7407.695 | 1.749951
9455.04 | 1.8 | 9491.28 | 1.800847
11731.58 | 1.85 | 11816.03 | 1.851717
14353.73 | 1.9 | 14341.86 | 1.899782
17188.03 | 1.95 | 17271.83 | 1.951411
| 2 | 20340.89 | 1.998989