## Interpolated Data
amp_Hb | amp_Bm | Hb | Bm
| 0.05 | 26.65255 | 0.0500210004
41.57959 | 0.1 | 41.588 | 0.1000364365
51.18464 | 0.15 | 51.19095 | 0.1500433474
57.77564 | 0.2 | 57.76707 | 0.1999186413
62.8119 | 0.25 | 62.80323 | 0.2499067062
67.32215 | 0.3 | 67.31316 | 0.2998925067
71.2856 | 0.35 | 71.27741 | 0.3498884623
74.90181 | 0.4 | 74.89297 | 0.3998744645
78.4163 | 0.45 | 78.40063 | 0.4497765923
81.91966 | 0.5 | 81.90257 | 0.499756772
85.50974 | 0.55 | 85.49082 | 0.549739346
89.19704 | 0.6 | 89.18034 | 0.5997749977
93.01699 | 0.65 | 92.99806 | 0.6497650386
97.30933 | 0.7 | 97.28708 | 0.6997477958
101.7669 | 0.75 | 101.7438 | 0.7497431379
106.4027 | 0.8 | 106.3857 | 0.7998210794
111.5406 | 0.85 | 111.5064 | 0.8496805633
117.1966 | 0.9 | 117.1608 | 0.8996964942
123.5451 | 0.95 | 123.5075 | 0.9497215784
130.8124 | 1 | 130.7639 | 0.999680946
138.9859 | 1.05 | 138.9185 | 1.049608
148.6595 | 1.1 | 148.5642 | 1.099541
160.546 | 1.15 | 160.422 | 1.149511781
175.6282 | 1.2 | 175.4497 | 1.199458
197.3572 | 1.25 | 197.0972 | 1.249470045
231.6411 | 1.3 | 231.1804 | 1.299419
289.529 | 1.35 | 288.7668 | 1.349435
391.1183 | 1.4 | 389.4341 | 1.399293
579.5556 | 1.45 | 577.1371 | 1.449468
947.9927 | 1.5 | 941.8324 | 1.499346
1633.035 | 1.55 | 1621.261 | 1.549324
2686.197 | 1.6 | 2669.034 | 1.599301925
4038.304 | 1.65 | 4017.116 | 1.64929
5636.824 | 1.7 | 5610.6 | 1.699234
7455.158 | 1.75 | 7419.614 | 1.749077
9498.426 | 1.8 | 9457.948 | 1.799059
11777.92 | 1.85 | 11732.54 | 1.849053
14314.39 | 1.9 | 14266.46 | 1.899096
17125.5 | 1.95 | 17069.19 | 1.949049
| 2 | 20216.09 | 1.999057