## Interpolated Data
amp_Hb | amp_Bm | Hb | Bm
24.93032 | 0.05 | 24.91368 | 0.04995112
39.20335 | 0.1 | 39.18425 | 0.09991
48.00957 | 0.15 | 48.03097 | 0.150161
54.12182 | 0.2 | 54.1334 | 0.2001173
58.8872 | 0.25 | 58.87635 | 0.2498786
63.26889 | 0.3 | 63.26882 | 0.2999992
67.25228 | 0.35 | 67.2481 | 0.3499446
70.90719 | 0.4 | 70.89727 | 0.3998697
74.76396 | 0.45 | 74.76199 | 0.4499738
78.51687 | 0.5 | 78.52372 | 0.500091
82.30677 | 0.55 | 82.31238 | 0.5500735
86.32127 | 0.6 | 86.33459 | 0.6001601
90.58645 | 0.65 | 90.60827 | 0.6502516
95.01443 | 0.7 | 95.01908 | 0.7000516
99.77764 | 0.75 | 99.79986 | 0.7502214
105.0667 | 0.8 | 105.0721 | 0.8000492
110.7143 | 0.85 | 110.7401 | 0.8502179
117.1237 | 0.9 | 117.1826 | 0.900442
124.1162 | 0.95 | 124.1483 | 0.9502196
132.1582 | 1 | 132.2183 | 1.000351
141.6503 | 1.05 | 141.6734 | 1.050114
153.0191 | 1.1 | 152.9607 | 1.099762
167.4527 | 1.15 | 167.3216 | 1.149585
186.4201 | 1.2 | 186.2868 | 1.199682
212.7584 | 1.25 | 212.5302 | 1.249615
251.56 | 1.3 | 251.2362 | 1.29963
311.3876 | 1.35 | 310.7141 | 1.349508
412.8773 | 1.4 | 412.0429 | 1.399645
597.7807 | 1.45 | 596.483 | 1.449708
961.3682 | 1.5 | 963.6207 | 1.500241
1639.235 | 1.55 | 1643.472 | 1.550245
2685.113 | 1.6 | 2663.302 | 1.599108
4030.117 | 1.65 | 4052.355 | 1.650747
5624.094 | 1.7 | 5658.962 | 1.701019
7438.714 | 1.75 | 7468.237 | 1.750766
9482.462 | 1.8 | 9513.323 | 1.800715
11759.2 | 1.85 | 11828.51 | 1.851449
14287.75 | 1.9 | 14294.45 | 1.900126
17105.47 | 1.95 | 17125.65 | 1.95034
20257.19 | 2 | 20260.71 | 2.000053