## Interpolated Data
amp_Hb | amp_Bm | Hb | Bm
| 0.05 | 27.01912 | 0.0500483773
42.35058 | 0.1 | 42.32429 | 0.0998901796
52.44711 | 0.15 | 52.44153 | 0.1499644195
59.63489 | 0.2 | 59.62039 | 0.1998806345
65.33674 | 0.25 | 65.33766 | 0.250009446
70.06429 | 0.3 | 70.06979 | 0.3000610166
74.49007 | 0.35 | 74.48897 | 0.3499864673
78.5713 | 0.4 | 78.59582 | 0.4003013848
82.6384 | 0.45 | 82.6611 | 0.4502795398
86.64636 | 0.5 | 86.65682 | 0.5001299053
90.74993 | 0.55 | 90.74831 | 0.5499810623
95.1027 | 0.6 | 95.12044 | 0.6002045009
99.40905 | 0.65 | 99.4251 | 0.6501833783
104.2707 | 0.7 | 104.3165 | 0.7004415785
109.4592 | 0.75 | 109.4947 | 0.7503423695
114.6452 | 0.8 | 114.671 | 0.8002488633
119.9734 | 0.85 | 119.95 | 0.849789753
126.2775 | 0.9 | 126.2151 | 0.8995211141
133.0204 | 0.95 | 133.0402 | 0.950140193
140.7341 | 1 | 140.7088 | 0.9998442984
149.4219 | 1.05 | 149.3534 | 1.049625
159.4411 | 1.1 | 159.3005 | 1.099336
171.3927 | 1.15 | 171.181 | 1.149172
186.5365 | 1.2 | 186.3841 | 1.199536
207.3281 | 1.25 | 207.2277 | 1.24978
239.241 | 1.3 | 239.2322 | 1.299988
296.1022 | 1.35 | 295.1481 | 1.349295
402.5677 | 1.4 | 402.5927 | 1.40001
603.7742 | 1.45 | 601.7544 | 1.449587
988.8181 | 1.5 | 982.1618 | 1.499321
1688.896 | 1.55 | 1670.738 | 1.548969
2747.868 | 1.6 | 2725.531 | 1.599092856
4100.061 | 1.65 | 4078.603 | 1.649279
5691.688 | 1.7 | 5665.212 | 1.699224
7503.77 | 1.75 | 7462.02 | 1.748907521
9532.95 | 1.8 | 9495.831 | 1.799137
11817.08 | 1.85 | 11766.92 | 1.848951
14336.43 | 1.9 | 14276.6 | 1.898865
17160.14 | 1.95 | 17094.59 | 1.948902226
| 2 | 20289.73 | 1.999136