## Interpolated Data
amp_Hb | amp_Bm | Hb | Bm
27.50979 | 0.05 | 27.44526 | 0.0498298834
43.57997 | 0.1 | 43.6208 | 0.1001674086
53.84041 | 0.15 | 53.82435 | 0.1498993983
61.23477 | 0.2 | 61.26494 | 0.200243408
67.11849 | 0.25 | 67.14398 | 0.2502428413
72.25549 | 0.3 | 72.2555 | 0.3000001399
77.13563 | 0.35 | 77.12748 | 0.3499130284
81.73967 | 0.4 | 81.7104 | 0.3996760062
86.23489 | 0.45 | 86.25823 | 0.4502568314
90.79611 | 0.5 | 90.82293 | 0.5002936302
95.39639 | 0.55 | 95.40525 | 0.5500942067
100.4145 | 0.6 | 100.439 | 0.6002484793
105.3123 | 0.65 | 105.3144 | 0.6500212772
110.414 | 0.7 | 110.4365 | 0.7002196258
115.6994 | 0.75 | 115.7261 | 0.7502167636
121.9545 | 0.8 | 121.9769 | 0.8001788601
128.2288 | 0.85 | 128.2323 | 0.8500281727
135.0818 | 0.9 | 135.0596 | 0.8998533888
142.9136 | 0.95 | 142.853 | 0.9496170739
150.9304 | 1 | 150.8559 | 0.9995484416
160.3959 | 1.05 | 160.375 | 1.049896
170.9351 | 1.1 | 170.8894 | 1.099789
182.6036 | 1.15 | 182.6182 | 1.15006
197.3499 | 1.2 | 197.3203 | 1.199908
217.8249 | 1.25 | 217.483 | 1.249246
249.031 | 1.3 | 248.4272 | 1.29915
304.0033 | 1.35 | 303.4395 | 1.349565
410.4473 | 1.4 | 410.3189 | 1.39995
617.9127 | 1.45 | 616.5297 | 1.449729
1019.14 | 1.5 | 1014.335 | 1.499529
1732.161 | 1.55 | 1718.965 | 1.54926241
2800.432 | 1.6 | 2783.4 | 1.599312
4155.394 | 1.65 | 4135.588 | 1.649334
5746.119 | 1.7 | 5714.634 | 1.699073906
7552.793 | 1.75 | 7516.834 | 1.749059
9583.077 | 1.8 | 9541.847 | 1.799036
11849.37 | 1.85 | 11809.17 | 1.849155
14376.95 | 1.9 | 14322.92 | 1.898981
17207.48 | 1.95 | 17151.49 | 1.949065
| 2 | 20343.61 | 1.999134