## Info
項目 | 値
実行日時 | 2025-08-11 16:38:25
材料名 | 50A470
対象周波数 (Hz) | 20
NN隠れ層 | [2048, 1024, 512, 256, 128, 64]
NN活性化関数 | ReLU()
NN学習率 | 0.0002
NNエポック数 | 10000
NNバッチサイズ | 32
NN勾配クリップ値 | 1
NN損失関数 | RMSELoss
学習データ(振幅 T) | [0.1, 0.2, 0.3, 0.4, 0.5, 0.6, 0.7, 0.8, 0.9, 1.0, 1.1, 1.2, 1.3, 1.4, 1.5]
Akima補間データ | Bm-Hb Curve_akima_50A470_50hz.xlsx

## RMSE_Summary
Amplitude (T) | RMSE (H_descending) | Hb [A/m] | RMSE/Hb
0.1 | 0.3618975 | 40.25171 | 0.008990861
0.2 | 0.4873214 | 52.70797 | 0.009245686
0.3 | 0.5082877 | 62.02295 | 0.008195155
0.4 | 0.4383043 | 69.6418 | 0.006293696
0.5 | 0.6152374 | 78.48183 | 0.007839233
0.6 | 0.4945475 | 85.44234 | 0.005788085
0.7 | 0.5390788 | 92.64437 | 0.005818798
0.8 | 0.5645409 | 103.1013 | 0.005475594
0.9 | 0.9988306 | 117.9465 | 0.008468503
1 | 0.6175517 | 129.5808 | 0.004765765
1.1 | 0.9544242 | 152.4497 | 0.006260586
1.2 | 0.8030663 | 183.0297 | 0.00438763
1.3 | 0.9584174 | 247.9023 | 0.003866109
1.4 | 1.660947 | 402.0036 | 0.004131671
1.5 | 5.337547 | 968.2149 | 0.005512771
1.6 | 76.01525 | 2832.73 | 0.02683463
1.7 | 159.3689 | 5985.785 | 0.02662456
1.8 | 440.2223 | 9832.72 | 0.04477116

## 0.10T
H_pred [A/m] | B_reg [T] | H_ref [A/m] | B_ref [T]
-39.58839 | -0.1 | -40.04573 | -0.1
-11.16952 | 0 | -11.54129 | 0
40.25171 | 0.1 | 40.03833 | 0.1

## 0.20T
H_pred [A/m] | B_reg [T] | H_ref [A/m] | B_ref [T]
-53.38047 | -0.2 | -54.16446 | -0.2
-40.48755 | -0.1 | -41.0814 | -0.1
-24.40052 | 0 | -24.79624 | 0
1.614122 | 0.1 | 1.471942 | 0.1
52.70797 | 0.2 | 52.49986 | 0.2

## 0.30T
H_pred [A/m] | B_reg [T] | H_ref [A/m] | B_ref [T]
-62.40784 | -0.3 | -62.97139 | -0.3
-53.86372 | -0.2 | -54.45553 | -0.2
-44.56203 | -0.1 | -45.20448 | -0.1
-33.13752 | 0 | -33.87262 | 0
-16.98074 | 0.1 | -17.39339 | 0.1
9.841401 | 0.2 | 9.711287 | 0.2
62.02295 | 0.3 | 62.04126 | 0.3

## 0.40T
H_pred [A/m] | B_reg [T] | H_ref [A/m] | B_ref [T]
-69.82281 | -0.4 | -70.25254 | -0.4
-63.16837 | -0.3 | -63.75816 | -0.3
-55.71361 | -0.2 | -56.24553 | -0.2
-48.36749 | -0.1 | -48.85968 | -0.1
-39.60303 | 0 | -40.1623 | 0
-28.18885 | 0.1 | -28.59877 | 0.1
-11.12917 | 0.2 | -11.53032 | 0.2
16.10727 | 0.3 | 16.12177 | 0.3
69.6418 | 0.4 | 69.8131 | 0.4

## 0.50T
H_pred [A/m] | B_reg [T] | H_ref [A/m] | B_ref [T]
-76.93124 | -0.5 | -77.19731 | -0.5
-71.05386 | -0.4 | -71.71125 | -0.4
-64.16316 | -0.3 | -64.77866 | -0.3
-57.77723 | -0.2 | -58.34097 | -0.2
-51.45316 | -0.1 | -52.02505 | -0.1
-44.35649 | 0 | -44.91666 | 0
-35.32492 | 0.1 | -35.94018 | 0.1
-23.52194 | 0.2 | -23.72366 | 0.2
-5.816125 | 0.3 | -5.953985 | 0.3
22.7817 | 0.4 | 22.66589 | 0.4
78.48183 | 0.5 | 77.11377 | 0.5

## 0.60T
H_pred [A/m] | B_reg [T] | H_ref [A/m] | B_ref [T]
-84.89078 | -0.6 | -85.18967 | -0.6
-78.87249 | -0.5 | -79.64332 | -0.5
-71.77503 | -0.4 | -72.45202 | -0.4
-65.59649 | -0.3 | -66.20487 | -0.3
-59.8745 | -0.2 | -60.42273 | -0.2
-54.18217 | -0.1 | -54.79012 | -0.1
-48.39389 | 0 | -48.76116 | 0
-40.85576 | 0.1 | -41.46839 | 0.1
-31.60752 | 0.2 | -32.08307 | 0.2
-19.06867 | 0.3 | -19.42238 | 0.3
-1.187236 | 0.4 | -1.322947 | 0.4
27.78568 | 0.5 | 27.7151 | 0.5
85.44234 | 0.6 | 85.1069 | 0.6

## 0.70T
H_pred [A/m] | B_reg [T] | H_ref [A/m] | B_ref [T]
-93.55 | -0.7 | -94.35455 | -0.7
-86.94356 | -0.6 | -87.75019 | -0.6
-79.41497 | -0.5 | -80.16857 | -0.5
-72.83366 | -0.4 | -73.45387 | -0.4
-67.06773 | -0.3 | -67.71473 | -0.3
-61.83512 | -0.2 | -62.45333 | -0.2
-56.76654 | -0.1 | -57.28025 | -0.1
-51.42136 | 0 | -51.94772 | 0
-45.21569 | 0.1 | -45.79376 | 0.1
-37.74599 | 0.2 | -38.08343 | 0.2
-27.87242 | 0.3 | -28.27549 | 0.3
-14.91524 | 0.4 | -15.23723 | 0.4
3.342786 | 0.5 | 3.206342 | 0.5
32.87104 | 0.6 | 32.79136 | 0.6
92.64437 | 0.7 | 92.47797 | 0.7

## 0.80T
H_pred [A/m] | B_reg [T] | H_ref [A/m] | B_ref [T]
-103.0812 | -0.8 | -103.456 | -0.8
-95.67764 | -0.7 | -96.61819 | -0.7
-87.28896 | -0.6 | -88.12591 | -0.6
-80.16185 | -0.5 | -80.9117 | -0.5
-74.0023 | -0.4 | -74.73435 | -0.4
-68.71421 | -0.3 | -69.34548 | -0.3
-63.77474 | -0.2 | -64.46793 | -0.2
-59.09273 | -0.1 | -59.70181 | -0.1
-54.23046875 | 0 | -54.78763 | 0
-48.86869 | 0.1 | -49.33151 | 0.1
-42.15611 | 0.2 | -42.73373 | 0.2
-34.05773 | 0.3 | -34.5444 | 0.3
-23.8475 | 0.4 | -24.24382 | 0.4
-10.64357 | 0.5 | -10.82926 | 0.5
8.240113 | 0.6 | 8.14004 | 0.6
38.78298 | 0.7 | 38.77512 | 0.7
103.1013 | 0.8 | 103.3194 | 0.8

## 0.90T
H_pred [A/m] | B_reg [T] | H_ref [A/m] | B_ref [T]
-114.4092 | -0.9 | -114.6274 | -0.9
-105.501 | -0.8 | -106.506 | -0.8
-95.93572 | -0.7 | -96.90706 | -0.7
-87.82231 | -0.6 | -88.70221 | -0.6
-81.15922 | -0.5 | -81.93447 | -0.5
-75.41964 | -0.4 | -76.16334 | -0.4
-70.36947 | -0.3 | -71.06509 | -0.3
-65.79349 | -0.2 | -66.48778 | -0.2
-61.41596 | -0.1 | -62.04184 | -0.1
-56.93277 | 0 | -57.45132 | 0
-51.81815 | 0.1 | -52.472 | 0.1
-46.01576 | 0.2 | -46.62194 | 0.2
-39.10668 | 0.3 | -39.5077 | 0.3
-30.43891 | 0.4 | -30.83462 | 0.4
-19.74659 | 0.5 | -20.0451 | 0.5
-6.063838 | 0.6 | -6.174861 | 0.6
13.57361 | 0.7 | 13.40496 | 0.7
45.68887 | 0.8 | 45.76971 | 0.8
117.9465 | 0.9 | 114.4607 | 0.9

## 1.00T
H_pred [A/m] | B_reg [T] | H_ref [A/m] | B_ref [T]
-129.2824 | -1 | -129.7255 | -1
-117.1915 | -0.9 | -118.3484 | -0.9
-105.7656 | -0.8 | -106.8126 | -0.8
-96.43329 | -0.7 | -97.3719 | -0.7
-88.68176 | -0.6 | -89.573 | -0.6
-82.36088 | -0.5 | -83.15203 | -0.5
-77.01271 | -0.4 | -77.72492 | -0.4
-72.25893 | -0.3 | -72.86717 | -0.3
-67.89967 | -0.2 | -68.49637 | -0.2
-63.64608 | -0.1 | -64.2771 | -0.1
-59.39126 | 0 | -59.98177 | 0
-54.80953 | 0.1 | -55.34318 | 0.1
-49.55592 | 0.2 | -50.0697 | 0.2
-43.2648 | 0.3 | -43.7796 | 0.3
-35.9808 | 0.4 | -36.18154 | 0.4
-26.92529 | 0.5 | -27.14756 | 0.5
-15.82693 | 0.6 | -16.06067 | 0.6
-1.706744 | 0.7 | -1.960487 | 0.7
17.99399 | 0.8 | 17.80536 | 0.8
51.33455 | 0.9 | 51.14051 | 0.9
129.5808 | 1 | 129.5575 | 1

## 1.10T
H_pred [A/m] | B_reg [T] | H_ref [A/m] | B_ref [T]
-149.0689 | -1.1 | -149.4798 | -1.1
-131.7995 | -1 | -133.14 | -1
-117.4667 | -0.9 | -118.6289 | -0.9
-106.2144 | -0.8 | -107.3135 | -0.8
-97.2801 | -0.7 | -98.27041 | -0.7
-90.01461 | -0.6 | -90.88944 | -0.6
-83.97306 | -0.5 | -84.80631 | -0.5
-78.85258 | -0.4 | -79.62993 | -0.4
-74.22557 | -0.3 | -74.93766 | -0.3
-70.0256 | -0.2 | -70.67409 | -0.2
-65.90525 | -0.1 | -66.62547 | -0.1
-61.8342 | 0 | -62.54156 | 0
-57.51056 | 0.1 | -58.11353 | 0.1
-52.58261 | 0.2 | -53.16809 | 0.2
-46.88919 | 0.3 | -47.39944 | 0.3
-40.08538 | 0.4 | -40.53509 | 0.4
-31.88354 | 0.5 | -32.49585 | 0.5
-22.83706 | 0.6 | -22.97566 | 0.6
-11.38354 | 0.7 | -11.5836 | 0.7
3.018861 | 0.8 | 2.892277 | 0.8
23.37167 | 0.9 | 23.22479 | 0.9
58.81672 | 1 | 58.75586 | 1
152.4497 | 1.1 | 149.3206 | 1.1

## 1.20T
H_pred [A/m] | B_reg [T] | H_ref [A/m] | B_ref [T]
-181.4066 | -1.2 | -181.9964 | -1.2
-151.513 | -1.1 | -153.1906 | -1.1
-131.8476 | -1 | -133.2052 | -1
-117.7285 | -0.9 | -118.9436 | -0.9
-106.9742 | -0.8 | -108.0746 | -0.8
-98.52039 | -0.7 | -99.4862 | -0.7
-91.55563 | -0.6 | -92.45769 | -0.6
-85.80957 | -0.5 | -86.65494 | -0.5
-80.80148 | -0.4 | -81.6274 | -0.4
-76.35403 | -0.3 | -77.17987 | -0.3
-72.33024 | -0.2 | -72.99985 | -0.2
-68.32529 | -0.1 | -69.04994 | -0.1
-64.34585 | 0 | -65.14013 | 0
-60.39131 | 0.1 | -60.96562 | 0.1
-55.72546 | 0.2 | -56.26468 | 0.2
-50.39473 | 0.3 | -50.92154 | 0.3
-44.08134 | 0.4 | -44.61226 | 0.4
-37.06631 | 0.5 | -37.27339 | 0.5
-28.61565 | 0.6 | -28.86733 | 0.6
-18.69737 | 0.7 | -19.03812 | 0.7
-7.259463 | 0.8 | -7.433039 | 0.8
7.400449 | 0.9 | 7.246456 | 0.9
28.20593 | 1 | 28.04312 | 1
66.5547 | 1.1 | 66.37908 | 1.1
183.0297 | 1.2 | 181.8101 | 1.2

## 1.30T
H_pred [A/m] | B_reg [T] | H_ref [A/m] | B_ref [T]
-244.5169 | -1.3 | -245.3104 | -1.3
-183.1668 | -1.2 | -184.847 | -1.2
-151.4789 | -1.1 | -153.0116 | -1.1
-132.0958 | -1 | -133.4459 | -1
-118.5893 | -0.9 | -119.7267 | -0.9
-108.3603 | -0.8 | -109.3939 | -0.8
-100.2507 | -0.7 | -101.2209 | -0.7
-93.6245 | -0.6 | -94.5883 | -0.6
-87.98168 | -0.5 | -88.89979 | -0.5
-83.18281 | -0.4 | -84.02101 | -0.4
-78.88151 | -0.3 | -79.68795 | -0.3
-74.92049 | -0.2 | -75.62096 | -0.2
-71.10024 | -0.1 | -71.73871 | -0.1
-67.28059 | 0 | -67.94887 | 0
-63.4213 | 0.1 | -63.94178 | 0.1
-58.87315 | 0.2 | -59.48066 | 0.2
-53.93659 | 0.3 | -54.38259 | 0.3
-48.20888 | 0.4 | -48.48373 | 0.4
-41.11941 | 0.5 | -41.666 | 0.5
-33.49332 | 0.6 | -33.88514 | 0.6
-24.8974 | 0.7 | -25.10073 | 0.7
-14.7305 | 0.8 | -15.02468 | 0.8
-3.085074 | 0.9 | -3.163436 | 0.9
12.03988 | 1 | 11.91724 | 1
34.31617 | 1.1 | 34.11244 | 1.1
78.76598 | 1.2 | 78.7176 | 1.2
247.9023 | 1.3 | 245.1017 | 1.3

## 1.40T
H_pred [A/m] | B_reg [T] | H_ref [A/m] | B_ref [T]
-401.9262 | -1.4 | -404.9874 | -1.4
-246.7049 | -1.3 | -248.5516 | -1.3
-183.6493 | -1.2 | -185.7943 | -1.2
-152.5299 | -1.1 | -154.2029 | -1.1
-133.4407 | -1 | -134.8295 | -1
-120.292 | -0.9 | -121.5057 | -0.9
-110.2382 | -0.8 | -111.3735 | -0.8
-102.3178 | -0.7 | -103.3831 | -0.7
-95.8445 | -0.6 | -96.80962 | -0.6
-90.3149 | -0.5 | -91.23098 | -0.5
-85.42063 | -0.4 | -86.34871 | -0.4
-81.1797 | -0.3 | -81.97758 | -0.3
-77.23411 | -0.2 | -77.95151 | -0.2
-73.43214 | -0.1 | -74.11753 | -0.1
-69.62971 | 0 | -70.32719 | 0
-65.82825 | 0.1 | -66.40366 | 0.1
-61.53441 | 0.2 | -62.13775 | 0.2
-56.61963 | 0.3 | -57.2494 | 0.3
-51.06972 | 0.4 | -51.58836 | 0.4
-44.5598 | 0.5 | -45.04799 | 0.5
-37.25523 | 0.6 | -37.64978 | 0.6
-28.98629 | 0.7 | -29.40868 | 0.7
-19.92791 | 0.8 | -20.23497 | 0.8
-9.369222 | 0.9 | -9.796146 | 0.9
3.056184 | 1 | 2.685041 | 1
19.4454 | 1.1 | 19.11684 | 1.1
45.54934 | 1.2 | 45.38909 | 1.2
106.1404 | 1.3 | 106.5358 | 1.3
402.0036 | 1.4 | 395.1758 | 1.4

## 1.50T
H_pred [A/m] | B_reg [T] | H_ref [A/m] | B_ref [T]
-934.7297 | -1.5 | -943.8926 | -1.5
-407.6244 | -1.4 | -410.373 | -1.4
-249.5411 | -1.3 | -251.6528 | -1.3
-186.6733 | -1.2 | -188.4097 | -1.2
-154.6959 | -1.1 | -156.319 | -1.1
-135.5119 | -1 | -136.8355 | -1
-122.16 | -0.9 | -123.3692 | -0.9
-112.1076 | -0.8 | -113.2344 | -0.8
-104.1786 | -0.7 | -105.2181 | -0.7
-97.52568 | -0.6 | -98.55984 | -0.6
-91.92286 | -0.5 | -92.89611 | -0.5
-87.05662 | -0.4 | -87.97152 | -0.4
-82.70384 | -0.3 | -83.53182 | -0.3
-78.69396 | -0.2 | -79.45457 | -0.2
-74.81297 | -0.1 | -75.57291 | -0.1
-70.93817 | 0 | -71.74608 | 0
-67.06459 | 0.1 | -67.76657 | 0.1
-62.69425 | 0.2 | -63.40416 | 0.2
-57.67401 | 0.3 | -58.47916 | 0.3
-52.19119 | 0.4 | -52.72894 | 0.4
-45.74484 | 0.5 | -46.18574 | 0.5
-38.35303 | 0.6 | -38.8585 | 0.6
-30.30438 | 0.7 | -30.75109 | 0.7
-21.3944 | 0.8 | -21.78816 | 0.8
-11.48413 | 0.9 | -11.78484 | 0.9
-0.05367938 | 1 | -0.2133174 | 1
14.59533 | 1.1 | 14.31035 | 1.1
35.65324 | 1.2 | 35.40085 | 1.2
76.03964 | 1.3 | 75.95346 | 1.3
207.2372 | 1.4 | 204.6276 | 1.4
968.2149 | 1.5 | 940.6319 | 1.5

## 1.60T
H_pred [A/m] | B_reg [T] | H_ref [A/m] | B_ref [T]
-2767.553 | -1.6 | -2633.015 | -1.6
-736.8794 | -1.5 | -951.5062 | -1.5
-392.398 | -1.4 | -414.7547 | -1.4
-260.4627 | -1.3 | -254.6596 | -1.3
-190.8885 | -1.2 | -190.8478 | -1.2
-159.2124 | -1.1 | -158.4687 | -1.1
-141.0047 | -1 | -138.5837 | -1
-127.0185 | -0.9 | -124.8237 | -0.9
-115.8766 | -0.8 | -114.5772 | -0.8
-107.2363 | -0.7 | -106.381 | -0.7
-100.0975 | -0.6 | -99.65552 | -0.6
-93.96199 | -0.5 | -93.96734 | -0.5
-88.66414 | -0.4 | -88.94236 | -0.4
-84.1114 | -0.3 | -84.51472 | -0.3
-79.8961 | -0.2 | -80.39414 | -0.2
-75.93731 | -0.1 | -76.35697 | -0.1
-71.8214 | 0 | -72.50544 | 0
-67.57426 | 0.1 | -68.44754 | 0.1
-62.80508 | 0.2 | -63.95902 | 0.2
-58.03738 | 0.3 | -58.93798 | 0.3
-54.5497 | 0.4 | -53.05249 | 0.4
-48.25157 | 0.5 | -46.43818 | 0.5
-40.44482 | 0.6 | -38.99092 | 0.6
-32.17703 | 0.7 | -30.8591 | 0.7
-23.11843 | 0.8 | -21.90318 | 0.8
-12.72794 | 0.9 | -11.93229 | 0.9
-1.341807 | 1 | -0.4720687 | 1
14.65775 | 1.1 | 13.59357 | 1.1
34.57717 | 1.2 | 33.52981 | 1.2
79.27692 | 1.3 | 70.00996 | 1.3
256.8565 | 1.4 | 174.642 | 1.4
426.3721 | 1.5 | 707.405 | 1.5
2832.73 | 1.6 | 2632.408 | 1.6

## 1.70T
H_pred [A/m] | B_reg [T] | H_ref [A/m] | B_ref [T]
-5934.217 | -1.7 | -5588.652 | -1.7
-2267.707 | -1.6 | -2659.747 | -1.6
-749.9651 | -1.5 | -956.3882 | -1.5
-409.5414 | -1.4 | -416.9507 | -1.4
-280.1539 | -1.3 | -256.7393 | -1.3
-198.7 | -1.2 | -192.508 | -1.2
-164.9881 | -1.1 | -159.855 | -1.1
-146.9812 | -1 | -139.6394 | -1
-132.2347 | -0.9 | -125.7752 | -0.9
-120.2774 | -0.8 | -115.3886 | -0.8
-110.7326 | -0.7 | -107.2178 | -0.7
-102.9345 | -0.6 | -100.4469 | -0.6
-96.00388 | -0.5 | -94.75268 | -0.5
-90.1706 | -0.4 | -89.7824 | -0.4
-85.02661 | -0.3 | -85.30044 | -0.3
-80.338 | -0.2 | -81.23448 | -0.2
-76.17052 | -0.1 | -77.1883 | -0.1
-72.05083 | 0 | -73.20125 | 0
-67.75502 | 0.1 | -69.06535 | 0.1
-62.80988 | 0.2 | -64.47072 | 0.2
-60.38413 | 0.3 | -59.55311 | 0.3
-57.2953 | 0.4 | -53.65378 | 0.4
-50.75176 | 0.5 | -46.95882 | 0.5
-42.85714 | 0.6 | -39.55515 | 0.6
-34.81108 | 0.7 | -31.39261 | 0.7
-25.8184 | 0.8 | -22.46621 | 0.8
-14.75386 | 0.9 | -12.37491 | 0.9
-5.389426 | 1 | -1.257551 | 1
14.26784 | 1.1 | 12.97003 | 1.1
46.09799 | 1.2 | 32.47634 | 1.2
184.6443 | 1.3 | 68.5994 | 1.3
361.9912 | 1.4 | 169.3738 | 1.4
1164.195 | 1.5 | 673.6004 | 1.5
2877.905 | 1.6 | 2529.942 | 1.6
5985.785 | 1.7 | 5586.026 | 1.7

## 1.80T
H_pred [A/m] | B_reg [T] | H_ref [A/m] | B_ref [T]
-9628.875 | -1.8 | -9455.094 | -1.8
-5826.323 | -1.7 | -5605.402 | -1.7
-2760.837 | -1.6 | -2674.749 | -1.6
-909.7106 | -1.5 | -964.8229 | -1.5
-490.64 | -1.4 | -420.3284 | -1.4
-310.101 | -1.3 | -259.0759 | -1.3
-216.3706 | -1.2 | -194.3309 | -1.2
-171.0904 | -1.1 | -161.152 | -1.1
-153.2782 | -1 | -140.7753 | -1
-137.9253 | -0.9 | -126.9198 | -0.9
-125.3209 | -0.8 | -116.6208 | -0.8
-114.8625 | -0.7 | -108.1444 | -0.7
-106.3218 | -0.6 | -101.2393 | -0.6
-98.55783 | -0.5 | -95.50557 | -0.5
-91.90972 | -0.4 | -90.57284 | -0.4
-86.15726 | -0.3 | -85.85448 | -0.3
-81.15813 | -0.2 | -81.8441 | -0.2
-76.75794 | -0.1 | -77.92808 | -0.1
-72.41599 | 0 | -73.76658 | 0
-67.71198 | 0.1 | -69.60991 | 0.1
-64.426 | 0.2 | -65.25078 | 0.2
-62.81006 | 0.3 | -60.02764 | 0.3
-59.60132 | 0.4 | -54.23484 | 0.4
-52.62701 | 0.5 | -47.5965 | 0.5
-44.82328 | 0.6 | -40.01537 | 0.6
-36.05392 | 0.7 | -31.89186 | 0.7
-26.75815 | 0.8 | -22.86979 | 0.8
-15.77802 | 0.9 | -13.04192 | 0.9
-5.946511 | 1 | -1.605188 | 1
46.5396 | 1.1 | 12.45178 | 1.1
174.0051 | 1.2 | 32.09971 | 1.2
382.6685 | 1.3 | 67.99458 | 1.3
1250.678 | 1.4 | 169.1426 | 1.4
2435.993 | 1.5 | 672.2985 | 1.5
3952.168 | 1.6 | 2516.238 | 1.6
6216.446 | 1.7 | 5533.785 | 1.7
9832.72 | 1.8 | 9453.659 | 1.8