## Info
項目 | 値
実行日時 | 2025-07-19 12:45:54
材料名 | 50A470
対象周波数 (Hz) | 20
NN隠れ層 | [64, 128, 64]
NN活性化関数 | ReLU()
NN学習率 | 0.0001
NNエポック数 | 1000
NNバッチサイズ | 32
NN勾配クリップ値 | 1
NN損失関数 | RMSELoss
学習データ(振幅 T) | [0.1, 0.2, 0.3, 0.4, 0.5, 0.6, 0.7, 0.8, 0.9, 1.0, 1.1, 1.2, 1.3, 1.4, 1.5, 1.6, 1.7, 1.8]
Akima補間データ | Bm-Hb Curve_akima_50A470_20hz.xlsx

## RMSE_Summary
Amplitude (T) | RMSE (H_descending) | Hb [A/m] | RMSE/Hb
0.1 | 3.410016 | 39.78648 | 0.0857079
0.2 | 6.295472 | 51.88864 | 0.1213266
0.3 | 9.912295 | 60.16063 | 0.1647638
0.4 | 8.425046 | 64.66943 | 0.1302786
0.5 | 7.867642 | 74.66183 | 0.105377
0.6 | 6.502567 | 83.37334 | 0.07799336
0.7 | 6.381168 | 89.41193 | 0.07136819
0.8 | 9.971859 | 93.91026 | 0.106185
0.9 | 6.320512 | 114.371 | 0.05526324
1 | 5.59615 | 130.3239 | 0.04294033
1.1 | 10.00369 | 148.9736 | 0.06715078
1.2 | 7.665102 | 184.298 | 0.04159081
1.3 | 9.833263 | 252.6007 | 0.03892809
1.4 | 13.56944 | 405.1616 | 0.03349144
1.5 | 11.61138 | 935.4607 | 0.01241247
1.6 | 12.00701 | 2640.32 | 0.004547561
1.7 | 13.97036 | 5560.415 | 0.002512467
1.8 | 12.52193 | 9426.889 | 0.001328321

## 0.10T
H_pred [A/m] | B_reg [T] | H_ref [A/m] | B_ref [T]
-36.1842 | -0.1 | -40.04573 | -0.1
-16.00332 | 0 | -11.54129 | 0
39.78648 | 0.1 | 40.03833 | 0.1

## 0.20T
H_pred [A/m] | B_reg [T] | H_ref [A/m] | B_ref [T]
-57.59425 | -0.2 | -54.16446 | -0.2
-41.10013 | -0.1 | -41.0814 | -0.1
-20.09073 | 0 | -24.79624 | 0
14.27372 | 0.1 | 1.471942 | 0.1
51.88864 | 0.2 | 52.49986 | 0.2

## 0.30T
H_pred [A/m] | B_reg [T] | H_ref [A/m] | B_ref [T]
-67.43339 | -0.3 | -62.97139 | -0.3
-31.76562 | -0.2 | -54.45553 | -0.2
-40.95522 | -0.1 | -45.20448 | -0.1
-45.00626 | 0 | -33.87262 | 0
-18.21606 | 0.1 | -17.39339 | 0.1
7.10245 | 0.2 | 9.711287 | 0.2
60.16063 | 0.3 | 62.04126 | 0.3

## 0.40T
H_pred [A/m] | B_reg [T] | H_ref [A/m] | B_ref [T]
-68.60986 | -0.4 | -70.25254 | -0.4
-64.23927 | -0.3 | -63.75816 | -0.3
-56.45265 | -0.2 | -56.24553 | -0.2
-68.91607 | -0.1 | -48.85968 | -0.1
-27.87075 | 0 | -40.1623 | 0
-22.24416 | 0.1 | -28.59877 | 0.1
-7.844804 | 0.2 | -11.53032 | 0.2
14.67349 | 0.3 | 16.12177 | 0.3
64.66943 | 0.4 | 69.8131 | 0.4

## 0.50T
H_pred [A/m] | B_reg [T] | H_ref [A/m] | B_ref [T]
-83.7552 | -0.5 | -77.19731 | -0.5
-69.19064 | -0.4 | -71.71125 | -0.4
-45.80018 | -0.3 | -64.77866 | -0.3
-56.14052 | -0.2 | -58.34097 | -0.2
-55.08966 | -0.1 | -52.02505 | -0.1
-60.43587 | 0 | -44.91666 | 0
-34.83459 | 0.1 | -35.94018 | 0.1
-20.75479 | 0.2 | -23.72366 | 0.2
-5.498773 | 0.3 | -5.953985 | 0.3
22.52412 | 0.4 | 22.66589 | 0.4
74.66183 | 0.5 | 77.11377 | 0.5

## 0.60T
H_pred [A/m] | B_reg [T] | H_ref [A/m] | B_ref [T]
-86.78584 | -0.6 | -85.18967 | -0.6
-82.75052 | -0.5 | -79.64332 | -0.5
-68.08137 | -0.4 | -72.45202 | -0.4
-73.72393 | -0.3 | -66.20487 | -0.3
-41.01691 | -0.2 | -60.42273 | -0.2
-59.23466 | -0.1 | -54.79012 | -0.1
-46.51218 | 0 | -48.76116 | 0
-37.97538 | 0.1 | -41.46839 | 0.1
-37.72302 | 0.2 | -32.08307 | 0.2
-17.49654 | 0.3 | -19.42238 | 0.3
-1.625024 | 0.4 | -1.322947 | 0.4
24.61198 | 0.5 | 27.7151 | 0.5
83.37334 | 0.6 | 85.1069 | 0.6

## 0.70T
H_pred [A/m] | B_reg [T] | H_ref [A/m] | B_ref [T]
-91.47566 | -0.7 | -94.35455 | -0.7
-90.10173 | -0.6 | -87.75019 | -0.6
-89.77652 | -0.5 | -80.16857 | -0.5
-73.30814 | -0.4 | -73.45387 | -0.4
-55.55589 | -0.3 | -67.71473 | -0.3
-63.23946 | -0.2 | -62.45333 | -0.2
-54.16598 | -0.1 | -57.28025 | -0.1
-38.42656 | 0 | -51.94772 | 0
-44.2155 | 0.1 | -45.79376 | 0.1
-43.53156 | 0.2 | -38.08343 | 0.2
-29.8442 | 0.3 | -28.27549 | 0.3
-13.56831 | 0.4 | -15.23723 | 0.4
13.41795 | 0.5 | 3.206342 | 0.5
29.2466 | 0.6 | 32.79136 | 0.6
89.41193 | 0.7 | 92.47797 | 0.7

## 0.80T
H_pred [A/m] | B_reg [T] | H_ref [A/m] | B_ref [T]
-106.2848 | -0.8 | -103.456 | -0.8
-93.30021 | -0.7 | -96.61819 | -0.7
-85.7767 | -0.6 | -88.12591 | -0.6
-87.41119 | -0.5 | -80.9117 | -0.5
-62.14041 | -0.4 | -74.73435 | -0.4
-80.09651 | -0.3 | -69.34548 | -0.3
-75.46803 | -0.2 | -64.46793 | -0.2
-58.72407 | -0.1 | -59.70181 | -0.1
-71.10679 | 0 | -54.78763 | 0
-59.38294 | 0.1 | -49.33151 | 0.1
-35.59578 | 0.2 | -42.73373 | 0.2
-28.10672 | 0.3 | -34.5444 | 0.3
-8.489511 | 0.4 | -24.24382 | 0.4
1.21416 | 0.5 | -10.82926 | 0.5
7.031009 | 0.6 | 8.14004 | 0.6
55.65047 | 0.7 | 38.77512 | 0.7
93.91026 | 0.8 | 103.3194 | 0.8

## 0.90T
H_pred [A/m] | B_reg [T] | H_ref [A/m] | B_ref [T]
-114.9518 | -0.9 | -114.6274 | -0.9
-104.7757 | -0.8 | -106.506 | -0.8
-109.9768 | -0.7 | -96.90706 | -0.7
-87.20718 | -0.6 | -88.70221 | -0.6
-77.4598 | -0.5 | -81.93447 | -0.5
-87.84676 | -0.4 | -76.16334 | -0.4
-79.33304 | -0.3 | -71.06509 | -0.3
-57.732 | -0.2 | -66.48778 | -0.2
-67.95386 | -0.1 | -62.04184 | -0.1
-52.26643 | 0 | -57.45132 | 0
-43.99055 | 0.1 | -52.472 | 0.1
-52.84535 | 0.2 | -46.62194 | 0.2
-48.46493 | 0.3 | -39.5077 | 0.3
-34.35306 | 0.4 | -30.83462 | 0.4
-19.53012 | 0.5 | -20.0451 | 0.5
-3.407598 | 0.6 | -6.174861 | 0.6
13.59181 | 0.7 | 13.40496 | 0.7
48.64222 | 0.8 | 45.76971 | 0.8
114.371 | 0.9 | 114.4607 | 0.9

## 1.00T
H_pred [A/m] | B_reg [T] | H_ref [A/m] | B_ref [T]
-133.188 | -1 | -129.7255 | -1
-119.8598 | -0.9 | -118.3484 | -0.9
-107.7649 | -0.8 | -106.8126 | -0.8
-101.3649 | -0.7 | -97.3719 | -0.7
-97.62202 | -0.6 | -89.573 | -0.6
-90.18433 | -0.5 | -83.15203 | -0.5
-79.70287 | -0.4 | -77.72492 | -0.4
-67.1212 | -0.3 | -72.86717 | -0.3
-76.8691 | -0.2 | -68.49637 | -0.2
-62.14194 | -0.1 | -64.2771 | -0.1
-64.42418 | 0 | -59.98177 | 0
-56.7082 | 0.1 | -55.34318 | 0.1
-46.75266 | 0.2 | -50.0697 | 0.2
-38.78915 | 0.3 | -43.7796 | 0.3
-36.98502 | 0.4 | -36.18154 | 0.4
-26.39852 | 0.5 | -27.14756 | 0.5
-15.37236 | 0.6 | -16.06067 | 0.6
12.45883 | 0.7 | -1.960487 | 0.7
20.49731 | 0.8 | 17.80536 | 0.8
39.92603 | 0.9 | 51.14051 | 0.9
130.3239 | 1 | 129.5575 | 1

## 1.10T
H_pred [A/m] | B_reg [T] | H_ref [A/m] | B_ref [T]
-151.3654 | -1.1 | -149.4798 | -1.1
-138.689 | -1 | -133.14 | -1
-122.2355 | -0.9 | -118.6289 | -0.9
-123.8171 | -0.8 | -107.3135 | -0.8
-100.2201 | -0.7 | -98.27041 | -0.7
-96.52603 | -0.6 | -90.88944 | -0.6
-86.71299 | -0.5 | -84.80631 | -0.5
-79.66357 | -0.4 | -79.62993 | -0.4
-94.61124 | -0.3 | -74.93766 | -0.3
-75.49475 | -0.2 | -70.67409 | -0.2
-67.41256 | -0.1 | -66.62547 | -0.1
-59.18864 | 0 | -62.54156 | 0
-52.96541 | 0.1 | -58.11353 | 0.1
-51.60289 | 0.2 | -53.16809 | 0.2
-52.7724 | 0.3 | -47.39944 | 0.3
-44.15687 | 0.4 | -40.53509 | 0.4
-6.50018 | 0.5 | -32.49585 | 0.5
-35.13765 | 0.6 | -22.97566 | 0.6
-16.27869 | 0.7 | -11.5836 | 0.7
-0.5043613 | 0.8 | 2.892277 | 0.8
43.82585 | 0.9 | 23.22479 | 0.9
71.71281 | 1 | 58.75586 | 1
148.9736 | 1.1 | 149.3206 | 1.1

## 1.20T
H_pred [A/m] | B_reg [T] | H_ref [A/m] | B_ref [T]
-182.0861 | -1.2 | -181.9964 | -1.2
-167.3494 | -1.1 | -153.1906 | -1.1
-144.2298 | -1 | -133.2052 | -1
-122.7337 | -0.9 | -118.9436 | -0.9
-109.9783 | -0.8 | -108.0746 | -0.8
-109.8668 | -0.7 | -99.4862 | -0.7
-111.5438 | -0.6 | -92.45769 | -0.6
-89.67457 | -0.5 | -86.65494 | -0.5
-75.65652 | -0.4 | -81.6274 | -0.4
-87.3709 | -0.3 | -77.17987 | -0.3
-82.02511 | -0.2 | -72.99985 | -0.2
-71.90645 | -0.1 | -69.04994 | -0.1
-69.63248 | 0 | -65.14013 | 0
-71.69095 | 0.1 | -60.96562 | 0.1
-52.6298 | 0.2 | -56.26468 | 0.2
-44.47175 | 0.3 | -50.92154 | 0.3
-43.41755 | 0.4 | -44.61226 | 0.4
-32.57731 | 0.5 | -37.27339 | 0.5
-21.76932 | 0.6 | -28.86733 | 0.6
-17.30384 | 0.7 | -19.03812 | 0.7
-3.145089 | 0.8 | -7.433039 | 0.8
15.72756 | 0.9 | 7.246456 | 0.9
35.45505 | 1 | 28.04312 | 1
65.91273 | 1.1 | 66.37908 | 1.1
184.298 | 1.2 | 181.8101 | 1.2

## 1.30T
H_pred [A/m] | B_reg [T] | H_ref [A/m] | B_ref [T]
-248.4464 | -1.3 | -245.3104 | -1.3
-182.8283 | -1.2 | -184.847 | -1.2
-167.171 | -1.1 | -153.0116 | -1.1
-142.6061 | -1 | -133.4459 | -1
-122.5372 | -0.9 | -119.7267 | -0.9
-121.2503 | -0.8 | -109.3939 | -0.8
-116.9985 | -0.7 | -101.2209 | -0.7
-93.68755 | -0.6 | -94.5883 | -0.6
-74.45459 | -0.5 | -88.89979 | -0.5
-91.14532 | -0.4 | -84.02101 | -0.4
-81.08409 | -0.3 | -79.68795 | -0.3
-83.46214 | -0.2 | -75.62096 | -0.2
-85.84004 | -0.1 | -71.73871 | -0.1
-47.16491 | 0 | -67.94887 | 0
-61.28601 | 0.1 | -63.94178 | 0.1
-71.57854 | 0.2 | -59.48066 | 0.2
-60.00664 | 0.3 | -54.38259 | 0.3
-46.65956 | 0.4 | -48.48373 | 0.4
-30.31339 | 0.5 | -41.666 | 0.5
-28.74964 | 0.6 | -33.88514 | 0.6
-23.94305 | 0.7 | -25.10073 | 0.7
-8.375649 | 0.8 | -15.02468 | 0.8
0.5200566 | 0.9 | -3.163436 | 0.9
20.20085 | 1 | 11.91724 | 1
47.08253 | 1.1 | 34.11244 | 1.1
94.98708 | 1.2 | 78.7176 | 1.2
252.6007 | 1.3 | 245.1017 | 1.3

## 1.40T
H_pred [A/m] | B_reg [T] | H_ref [A/m] | B_ref [T]
-405.3813 | -1.4 | -404.9874 | -1.4
-252.6679 | -1.3 | -248.5516 | -1.3
-200.2169 | -1.2 | -185.7943 | -1.2
-170.7701 | -1.1 | -154.2029 | -1.1
-141.7922 | -1 | -134.8295 | -1
-140.4808 | -0.9 | -121.5057 | -0.9
-120.1613 | -0.8 | -111.3735 | -0.8
-111.2709 | -0.7 | -103.3831 | -0.7
-86.6507 | -0.6 | -96.80962 | -0.6
-100.1458 | -0.5 | -91.23098 | -0.5
-112.8002 | -0.4 | -86.34871 | -0.4
-75.13305 | -0.3 | -81.97758 | -0.3
-60.62955 | -0.2 | -77.95151 | -0.2
-77.49651 | -0.1 | -74.11753 | -0.1
-93.1795 | 0 | -70.32719 | 0
-88.90518 | 0.1 | -66.40366 | 0.1
-55.91109 | 0.2 | -62.13775 | 0.2
-40.24926 | 0.3 | -57.2494 | 0.3
-40.97517 | 0.4 | -51.58836 | 0.4
-41.83984 | 0.5 | -45.04799 | 0.5
-42.70448 | 0.6 | -37.64978 | 0.6
-17.08279 | 0.7 | -29.40868 | 0.7
-2.207059 | 0.8 | -20.23497 | 0.8
0.316985 | 0.9 | -9.796146 | 0.9
5.777507 | 1 | 2.685041 | 1
45.06727 | 1.1 | 19.11684 | 1.1
38.7406 | 1.2 | 45.38909 | 1.2
118.3939 | 1.3 | 106.5358 | 1.3
405.1616 | 1.4 | 395.1758 | 1.4

## 1.50T
H_pred [A/m] | B_reg [T] | H_ref [A/m] | B_ref [T]
-941.8202 | -1.5 | -943.8926 | -1.5
-406.1615 | -1.4 | -410.373 | -1.4
-258.6418 | -1.3 | -251.6528 | -1.3
-200.0206 | -1.2 | -188.4097 | -1.2
-176.9234 | -1.1 | -156.319 | -1.1
-149.6389 | -1 | -136.8355 | -1
-132.0358 | -0.9 | -123.3692 | -0.9
-128.0533 | -0.8 | -113.2344 | -0.8
-123.9952 | -0.7 | -105.2181 | -0.7
-95.46459 | -0.6 | -98.55984 | -0.6
-78.51366 | -0.5 | -92.89611 | -0.5
-101.282 | -0.4 | -87.97152 | -0.4
-97.40054 | -0.3 | -83.53182 | -0.3
-89.74363 | -0.2 | -79.45457 | -0.2
-82.51637 | -0.1 | -75.57291 | -0.1
-62.23977 | 0 | -71.74608 | 0
-62.95281 | 0.1 | -67.76657 | 0.1
-59.01895 | 0.2 | -63.40416 | 0.2
-61.81297 | 0.3 | -58.47916 | 0.3
-65.45641 | 0.4 | -52.72894 | 0.4
-46.29707 | 0.5 | -46.18574 | 0.5
-25.49603 | 0.6 | -38.8585 | 0.6
-22.87512 | 0.7 | -30.75109 | 0.7
-13.60739 | 0.8 | -21.78816 | 0.8
-2.763902 | 0.9 | -11.78484 | 0.9
17.19809 | 1 | -0.2133174 | 1
6.541236 | 1.1 | 14.31035 | 1.1
50.81052 | 1.2 | 35.40085 | 1.2
98.36773 | 1.3 | 75.95346 | 1.3
217.7875 | 1.4 | 204.6276 | 1.4
935.4607 | 1.5 | 940.6319 | 1.5

## 1.60T
H_pred [A/m] | B_reg [T] | H_ref [A/m] | B_ref [T]
-2642.327 | -1.6 | -2633.015 | -1.6
-956.6498 | -1.5 | -951.5062 | -1.5
-414.7955 | -1.4 | -414.7547 | -1.4
-271.7444 | -1.3 | -254.6596 | -1.3
-209.4424 | -1.2 | -190.8478 | -1.2
-182.2627 | -1.1 | -158.4687 | -1.1
-139.5227 | -1 | -138.5837 | -1
-132.5525 | -0.9 | -124.8237 | -0.9
-118.7669 | -0.8 | -114.5772 | -0.8
-121.6951 | -0.7 | -106.381 | -0.7
-113.1764 | -0.6 | -99.65552 | -0.6
-103.6006 | -0.5 | -93.96734 | -0.5
-102.2199 | -0.4 | -88.94236 | -0.4
-94.50327 | -0.3 | -84.51472 | -0.3
-71.66407 | -0.2 | -80.39414 | -0.2
-71.26636 | -0.1 | -76.35697 | -0.1
-72.36279 | 0 | -72.50544 | 0
-73.90099 | 0.1 | -68.44754 | 0.1
-67.11119 | 0.2 | -63.95902 | 0.2
-51.30684 | 0.3 | -58.93798 | 0.3
-55.66425 | 0.4 | -53.05249 | 0.4
-41.24574 | 0.5 | -46.43818 | 0.5
-31.63069 | 0.6 | -38.99092 | 0.6
-33.26303 | 0.7 | -30.8591 | 0.7
-17.52516 | 0.8 | -21.90318 | 0.8
3.223151 | 0.9 | -11.93229 | 0.9
21.71181 | 1 | -0.4720687 | 1
33.9321 | 1.1 | 13.59357 | 1.1
39.03725 | 1.2 | 33.52981 | 1.2
91.46862 | 1.3 | 70.00996 | 1.3
193.0346 | 1.4 | 174.642 | 1.4
722.7706 | 1.5 | 707.405 | 1.5
2640.32 | 1.6 | 2632.408 | 1.6

## 1.70T
H_pred [A/m] | B_reg [T] | H_ref [A/m] | B_ref [T]
-5556.901 | -1.7 | -5588.652 | -1.7
-2647.221 | -1.6 | -2659.747 | -1.6
-968.0775 | -1.5 | -956.3882 | -1.5
-440.5143 | -1.4 | -416.9507 | -1.4
-267.8205 | -1.3 | -256.7393 | -1.3
-212.6586 | -1.2 | -192.508 | -1.2
-178.7898 | -1.1 | -159.855 | -1.1
-144.2328 | -1 | -139.6394 | -1
-138.1893 | -0.9 | -125.7752 | -0.9
-117.4147 | -0.8 | -115.3886 | -0.8
-129.1881 | -0.7 | -107.2178 | -0.7
-106.5844 | -0.6 | -100.4469 | -0.6
-107.6988 | -0.5 | -94.75268 | -0.5
-90.27751 | -0.4 | -89.7824 | -0.4
-98.37743 | -0.3 | -85.30044 | -0.3
-95.47572 | -0.2 | -81.23448 | -0.2
-90.69816 | -0.1 | -77.1883 | -0.1
-81.06853 | 0 | -73.20125 | 0
-72.22314 | 0.1 | -69.06535 | 0.1
-64.47261 | 0.2 | -64.47072 | 0.2
-56.72491 | 0.3 | -59.55311 | 0.3
-50.92983 | 0.4 | -53.65378 | 0.4
-31.53992 | 0.5 | -46.95882 | 0.5
-37.26049 | 0.6 | -39.55515 | 0.6
-17.61291 | 0.7 | -31.39261 | 0.7
-9.857179 | 0.8 | -22.46621 | 0.8
-4.767381 | 0.9 | -12.37491 | 0.9
8.177497 | 1 | -1.257551 | 1
28.61831 | 1.1 | 12.97003 | 1.1
51.8111 | 1.2 | 32.47634 | 1.2
74.44022 | 1.3 | 68.5994 | 1.3
190.2773 | 1.4 | 169.3738 | 1.4
681.8389 | 1.5 | 673.6004 | 1.5
2525.123 | 1.6 | 2529.942 | 1.6
5560.415 | 1.7 | 5586.026 | 1.7

## 1.80T
H_pred [A/m] | B_reg [T] | H_ref [A/m] | B_ref [T]
-9443.903 | -1.8 | -9455.094 | -1.8
-5617.513 | -1.7 | -5605.402 | -1.7
-2677.301 | -1.6 | -2674.749 | -1.6
-971.1249 | -1.5 | -964.8229 | -1.5
-431.2796 | -1.4 | -420.3284 | -1.4
-283.2845 | -1.3 | -259.0759 | -1.3
-201.0905 | -1.2 | -194.3309 | -1.2
-182.6917 | -1.1 | -161.152 | -1.1
-164.3799 | -1 | -140.7753 | -1
-136.0112 | -0.9 | -126.9198 | -0.9
-129.6912 | -0.8 | -116.6208 | -0.8
-112.7632 | -0.7 | -108.1444 | -0.7
-112.9832 | -0.6 | -101.2393 | -0.6
-104.5569 | -0.5 | -95.50557 | -0.5
-89.2934 | -0.4 | -90.57284 | -0.4
-91.68981 | -0.3 | -85.85448 | -0.3
-80.5769 | -0.2 | -81.8441 | -0.2
-81.56648 | -0.1 | -77.92808 | -0.1
-77.67419 | 0 | -73.76658 | 0
-72.69407 | 0.1 | -69.60991 | 0.1
-64.94463 | 0.2 | -65.25078 | 0.2
-57.19584 | 0.3 | -60.02764 | 0.3
-45.33533 | 0.4 | -54.23484 | 0.4
-45.63614 | 0.5 | -47.5965 | 0.5
-41.76526 | 0.6 | -40.01537 | 0.6
-29.62363 | 0.7 | -31.89186 | 0.7
-13.49131 | 0.8 | -22.86979 | 0.8
-4.705613 | 0.9 | -13.04192 | 0.9
11.12181 | 1 | -1.605188 | 1
17.96983 | 1.1 | 12.45178 | 1.1
44.43922 | 1.2 | 32.09971 | 1.2
95.02889 | 1.3 | 67.99458 | 1.3
183.0635 | 1.4 | 169.1426 | 1.4
691.0284 | 1.5 | 672.2985 | 1.5
2539.599 | 1.6 | 2516.238 | 1.6
5534.91 | 1.7 | 5533.785 | 1.7
9426.889 | 1.8 | 9453.659 | 1.8