## Info
項目 | 値
実行日時 | 2025-07-19 12:52:12
材料名 | 50A470
対象周波数 (Hz) | 20
NN隠れ層 | [64, 128, 64]
NN活性化関数 | ReLU()
NN学習率 | 0.0001
NNエポック数 | 1000
NNバッチサイズ | 32
NN勾配クリップ値 | 1
NN損失関数 | RMSELoss
学習データ(振幅 T) | [0.1, 0.2, 0.3, 0.4, 0.5, 0.6, 0.7, 0.8, 0.9, 1.0, 1.1, 1.2, 1.3, 1.4, 1.5, 1.6, 1.7, 1.8]
Akima補間データ | Bm-Hb Curve_akima_50A470_20hz.xlsx

## RMSE_Summary
Amplitude (T) | RMSE (H_descending) | Hb [A/m] | RMSE/Hb
0.05 | 52.24115 | 69.49722 | 0.7517012
0.1 | 44.75364 | 75.54365 | 0.592421
0.15 | 43.44053 | 81.59085 | 0.5324191
0.2 | 41.7974 | 87.63752 | 0.476935
0.25 | 40.36828 | 93.6861 | 0.4308887
0.3 | 41.64606 | 98.77607 | 0.421621
0.35 | 39.41102 | 95.32449 | 0.4134407
0.4 | 35.96497 | 105.5397 | 0.3407719
0.45 | 36.17577 | 114.096 | 0.3170645
0.5 | 36.21923 | 113.087 | 0.3202775
0.55 | 37.21291 | 112.2189 | 0.33161
0.6 | 32.55578 | 117.3121 | 0.2775142
0.65 | 32.55855 | 131.6824 | 0.2472506
0.7 | 34.91789 | 129.5946 | 0.2694394
0.75 | 38.96124 | 116.0652 | 0.3356842
0.8 | 36.28614 | 147.6941 | 0.2456844
0.85 | 34.392 | 170.5487 | 0.201655
0.9 | 30.70018 | 159.8976 | 0.1919991
0.95 | 32.4139 | 174.4842 | 0.1857699
1 | 34.07555 | 171.9149 | 0.1982117
1.05 | 38.52399 | 184.0767 | 0.2092823
1.1 | 32.25171 | 190.0962 | 0.1696599
1.15 | 27.36877 | 190.815 | 0.143431
1.2 | 32.5307 | 229.3294 | 0.1418514
1.25 | 40.36732 | 266.4423 | 0.1515049
1.3 | 31.17703 | 290.7156 | 0.1072424
1.35 | 27.87067 | 336.9143 | 0.08272331
1.4 | 29.00236 | 444.2534 | 0.06528338
1.45 | 53.34934 | 643.6606 | 0.08288428
1.5 | 33.50317 | 1013.585 | 0.03305414
1.55 | 40.44519 | 1697.908 | 0.02382061
1.6 | 37.4138 | 2729.04 | 0.01370951
1.65 | 58.92496 | 4092.801 | 0.01439722
1.7 | 44.36445 | 5677.385 | 0.00781424
1.75 | 79.34306 | 7535.921 | 0.01052865
1.8 | 52.79498 | 9632.741 | 0.005480784

## 0.05T
H_pred [A/m] | B_reg [T] | H_ref [A/m] | B_ref [T]
30.95852 | -0.05 | -25.99447 | -0.05
50.22655 | 0 | -4.868357 | 0
69.49722 | 0.05 | 25.81291 | 0.05

## 0.10T
H_pred [A/m] | B_reg [T] | H_ref [A/m] | B_ref [T]
6.635368 | -0.1 | -40.04573 | -0.1
17.73632 | -0.05 | -26.95181 | -0.05
37.00582 | 0 | -11.54129 | 0
56.27507 | 0.05 | 9.149281 | 0.05
75.54365 | 0.1 | 40.03833 | 0.1

## 0.15T
H_pred [A/m] | B_reg [T] | H_ref [A/m] | B_ref [T]
2.526867 | -0.15 | -48.32397 | -0.15
4.384388 | -0.1 | -39.54374 | -0.1
8.56004 | -0.05 | -30.08284 | -0.05
23.78344 | 0 | -18.62292 | 0
43.05201 | 0.05 | -3.69419 | 0.05
62.32144 | 0.1 | 16.84144 | 0.1
81.59085 | 0.15 | 47.69603 | 0.15

## 0.20T
H_pred [A/m] | B_reg [T] | H_ref [A/m] | B_ref [T]
-17.59377 | -0.2 | -54.16446 | -0.2
-2.813526 | -0.15 | -47.82166 | -0.15
1.471188 | -0.1 | -41.0814 | -0.1
6.572552 | -0.05 | -33.67988 | -0.05
12.54722 | 0 | -24.79624 | 0
29.83201 | 0.05 | -13.51837 | 0.05
49.09993 | 0.1 | 1.471942 | 0.1
68.36889 | 0.15 | 21.97701 | 0.15
87.63752 | 0.2 | 52.49986 | 0.2

## 0.25T
H_pred [A/m] | B_reg [T] | H_ref [A/m] | B_ref [T]
-26.30423 | -0.25 | -59.17226 | -0.25
-16.6386 | -0.2 | -54.0944 | -0.2
-12.66619 | -0.15 | -48.69415 | -0.15
-4.828171 | -0.1 | -43.16426 | -0.1
1.83749 | -0.05 | -37.03194 | -0.05
9.591042 | 0 | -29.8187 | 0
18.01632 | 0.05 | -20.80233 | 0.05
35.87764 | 0.1 | -9.361046 | 0.1
55.14666 | 0.15 | 5.8504 | 0.15
74.41666 | 0.2 | 26.54671 | 0.2
93.6861 | 0.25 | 57.13988 | 0.25

## 0.30T
H_pred [A/m] | B_reg [T] | H_ref [A/m] | B_ref [T]
-24.08242 | -0.3 | -62.97139 | -0.3
-14.41591 | -0.25 | -59.10083 | -0.25
-7.309982 | -0.2 | -54.45553 | -0.2
-14.30874 | -0.15 | -49.9401 | -0.15
-14.68052 | -0.1 | -45.20448 | -0.1
-4.261883 | -0.05 | -39.98449 | -0.05
3.491581 | 0 | -33.87262 | 0
11.58131 | 0.05 | -26.53936 | 0.05
24.33522 | 0.1 | -17.39339 | 0.1
41.92612 | 0.15 | -5.723243 | 0.15
61.19448 | 0.2 | 9.711287 | 0.2
80.46423 | 0.25 | 30.6953 | 0.25
98.77607 | 0.3 | 62.04126 | 0.3

## 0.35T
H_pred [A/m] | B_reg [T] | H_ref [A/m] | B_ref [T]
-33.62003 | -0.35 | -66.68794 | -0.35
-34.3202 | -0.3 | -63.54718 | -0.3
-19.97589 | -0.25 | -59.31041 | -0.25
-7.048374 | -0.2 | -55.25335 | -0.2
-6.977276 | -0.15 | -51.24674 | -0.15
-14.50397 | -0.1 | -47.06883 | -0.1
-13.71311 | -0.05 | -42.51566 | -0.05
-2.607612 | 0 | -37.30441 | 0
5.145554 | 0.05 | -31.1217 | 0.05
13.84459 | 0.1 | -23.63293 | 0.1
29.00301 | 0.15 | -14.34121 | 0.15
47.96508 | 0.2 | -2.533439 | 0.2
62.80553 | 0.25 | 13.01336 | 0.25
78.12099 | 0.3 | 34.15391 | 0.3
95.32449 | 0.35 | 65.91309 | 0.35

## 0.40T
H_pred [A/m] | B_reg [T] | H_ref [A/m] | B_ref [T]
-29.64586 | -0.4 | -70.25254 | -0.4
-33.43197 | -0.35 | -67.72869 | -0.35
-34.13158 | -0.3 | -63.75816 | -0.3
-33.94801 | -0.25 | -59.92398 | -0.25
-22.75194 | -0.2 | -56.24553 | -0.2
-13.79806 | -0.15 | -52.60403 | -0.15
-7.172867 | -0.1 | -48.85968 | -0.1
-11.6101 | -0.05 | -44.79327 | -0.05
-11.53457 | 0 | -40.1623 | 0
-0.9526213 | 0.05 | -34.88619 | 0.05
7.026436 | 0.1 | -28.59877 | 0.1
16.73451 | 0.15 | -20.96358 | 0.15
27.31676 | 0.2 | -11.53032 | 0.2
39.87815 | 0.25 | 0.4343256 | 0.25
57.46601 | 0.3 | 16.12177 | 0.3
75.31581 | 0.35 | 37.46257 | 0.35
105.5397 | 0.4 | 69.8131 | 0.4

## 0.45T
H_pred [A/m] | B_reg [T] | H_ref [A/m] | B_ref [T]
-30.32784 | -0.45 | -73.59187 | -0.45
-23.35777 | -0.4 | -71.57675 | -0.4
-25.1931 | -0.35 | -67.81327 | -0.35
-26.31742 | -0.3 | -64.1945 | -0.3
-28.32477 | -0.25 | -60.65233 | -0.25
-31.67983 | -0.2 | -57.27132 | -0.2
-23.02728 | -0.15 | -53.88257 | -0.15
-15.62241 | -0.1 | -50.44582 | -0.1
-8.352917 | -0.05 | -46.74702 | -0.05
-2.506271 | 0 | -42.70505 | 0
-4.677536 | 0.05 | -38.01021 | 0.05
4.223701 | 0.1 | -32.62661 | 0.1
5.163109 | 0.15 | -26.17482 | 0.15
9.790371 | 0.2 | -18.41403 | 0.2
21.34446 | 0.25 | -8.86847 | 0.25
34.76181 | 0.3 | 3.262236 | 0.3
55.42606 | 0.35 | 19.10245 | 0.35
77.36797 | 0.4 | 40.69526 | 0.4
114.096 | 0.45 | 73.52032 | 0.45

## 0.50T
H_pred [A/m] | B_reg [T] | H_ref [A/m] | B_ref [T]
-44.42656 | -0.5 | -77.19731 | -0.5
-43.06009 | -0.45 | -75.37429 | -0.45
-38.11107 | -0.4 | -71.71125 | -0.4
-27.79644 | -0.35 | -68.16813 | -0.35
-13.86078 | -0.3 | -64.77866 | -0.3
-18.7312 | -0.25 | -61.52221 | -0.25
-25.07546 | -0.2 | -58.34097 | -0.2
-27.60722 | -0.15 | -55.20279 | -0.15
-20.20292 | -0.1 | -52.02505 | -0.1
-12.93696 | -0.05 | -48.66046 | -0.05
-5.703571 | 0 | -44.91666 | 0
0.0219614 | 0.05 | -40.73721 | 0.05
-0.1234091 | 0.1 | -35.94018 | 0.1
1.686493 | 0.15 | -30.35561 | 0.15
3.120735 | 0.2 | -23.72366 | 0.2
12.77312 | 0.25 | -15.73237 | 0.25
25.59414 | 0.3 | -5.953985 | 0.3
53.10658 | 0.35 | 6.460074 | 0.35
60.94538 | 0.4 | 22.66589 | 0.4
78.31584 | 0.45 | 44.87033 | 0.45
113.087 | 0.5 | 77.11377 | 0.5

## 0.55T
H_pred [A/m] | B_reg [T] | H_ref [A/m] | B_ref [T]
-52.13676 | -0.55 | -82.04536 | -0.55
-50.77033 | -0.5 | -79.44925 | -0.5
-49.4048 | -0.45 | -75.67787 | -0.45
-43.01636 | -0.4 | -72.02963 | -0.4
-32.70176 | -0.35 | -68.63219 | -0.35
-20.07534 | -0.3 | -65.41935 | -0.3
-8.904938 | -0.25 | -62.31654 | -0.25
-4.938366 | -0.2 | -59.30017 | -0.2
-19.31774 | -0.15 | -56.35047 | -0.15
-28.96456 | -0.1 | -53.3611 | -0.1
-22.56344 | -0.05 | -50.26207 | -0.05
-17.90094 | 0 | -46.92268 | 0
-19.4699 | 0.05 | -43.18565 | 0.05
-16.712 | 0.1 | -38.9619 | 0.1
-13.50361 | 0.15 | -34.11252 | 0.15
5.833492 | 0.2 | -28.50319 | 0.2
18.65326 | 0.25 | -21.83358 | 0.25
45.71801 | 0.3 | -13.89174 | 0.3
51.80149 | 0.35 | -4.156228 | 0.35
52.84407 | 0.4 | 8.145034 | 0.4
52.59347 | 0.45 | 24.14814 | 0.45
77.31655 | 0.5 | 46.07104 | 0.5
112.2189 | 0.55 | 79.02601 | 0.55

## 0.60T
H_pred [A/m] | B_reg [T] | H_ref [A/m] | B_ref [T]
-60.10302 | -0.6 | -85.18967 | -0.6
-58.78023 | -0.55 | -83.40463 | -0.55
-57.30205 | -0.5 | -79.64332 | -0.5
-55.82312 | -0.45 | -75.94237 | -0.45
-47.92171 | -0.4 | -72.45202 | -0.4
-37.6073 | -0.35 | -69.24196 | -0.35
-29.59444 | -0.3 | -66.20487 | -0.3
-25.40069 | -0.25 | -63.27893 | -0.25
-21.41997 | -0.2 | -60.42273 | -0.2
-15.31719 | -0.15 | -57.58606 | -0.15
-21.0464 | -0.1 | -54.79012 | -0.1
-21.44261 | -0.05 | -51.86796 | -0.05
-17.94024 | 0 | -48.76116 | 0
-14.67672 | 0.05 | -45.31842 | 0.05
-11.50945 | 0.1 | -41.46839 | 0.1
-8.343555 | 0.15 | -37.07487 | 0.15
-4.891705 | 0.2 | -32.08307 | 0.2
21.75577 | 0.25 | -26.25875 | 0.25
18.36399 | 0.3 | -19.42238 | 0.3
24.27572 | 0.35 | -11.29279 | 0.35
34.15812 | 0.4 | -1.322947 | 0.4
44.03996 | 0.45 | 11.27218 | 0.45
52.19122 | 0.5 | 27.7151 | 0.5
86.25512 | 0.55 | 50.35096 | 0.55
117.3121 | 0.6 | 85.1069 | 0.6

## 0.65T
H_pred [A/m] | B_reg [T] | H_ref [A/m] | B_ref [T]
-67.82582 | -0.65 | -89.36714 | -0.65
-66.56647 | -0.6 | -87.51591 | -0.6
-65.30752 | -0.55 | -83.6297 | -0.55
-63.9605 | -0.5 | -79.88607 | -0.5
-61.95001 | -0.45 | -76.2796 | -0.45
-53.5845 | -0.4 | -72.93604 | -0.4
-46.23948 | -0.35 | -69.83574 | -0.35
-41.67748 | -0.3 | -66.93848 | -0.3
-35.71825 | -0.25 | -64.15339 | -0.25
-27.30158 | -0.2 | -61.45909 | -0.2
-19.96999 | -0.15 | -58.76772 | -0.15
-14.87066 | -0.1 | -56.07363 | -0.1
-13.14966 | -0.05 | -53.33034 | -0.05
-12.68328 | 0 | -50.43621 | 0
-9.515678 | 0.05 | -47.27968 | 0.05
-6.348171 | 0.1 | -43.75167 | 0.1
-0.4140013 | 0.15 | -39.77663 | 0.15
-0.3392828 | 0.2 | -35.27978 | 0.2
-15.1594 | 0.25 | -30.17055 | 0.25
-10.68251 | 0.3 | -24.24619 | 0.3
-3.302223 | 0.35 | -17.29065 | 0.35
27.62838 | 0.4 | -9.062799 | 0.4
45.35721 | 0.45 | 1.016183 | 0.45
62.4471 | 0.5 | 13.69047 | 0.5
65.09241 | 0.55 | 30.37617 | 0.55
100.6759 | 0.6 | 53.35209 | 0.6
131.6824 | 0.65 | 89.23344 | 0.65

## 0.70T
H_pred [A/m] | B_reg [T] | H_ref [A/m] | B_ref [T]
-69.04128 | -0.7 | -94.35455 | -0.7
-62.45528 | -0.65 | -91.80942 | -0.65
-58.23102 | -0.6 | -87.75019 | -0.6
-54.00553 | -0.55 | -83.82373 | -0.55
-49.78184 | -0.5 | -80.16857 | -0.5
-54.06506 | -0.45 | -76.70792 | -0.45
-51.97964 | -0.4 | -73.45387 | -0.4
-44.8723 | -0.35 | -70.48918 | -0.35
-43.12778 | -0.3 | -67.71473 | -0.3
-40.63586 | -0.25 | -65.02981 | -0.25
-31.28786 | -0.2 | -62.45333 | -0.2
-24.81798 | -0.15 | -59.84777 | -0.15
-24.50513 | -0.1 | -57.28025 | -0.1
-23.85646 | -0.05 | -54.69447 | -0.05
-21.68738 | 0 | -51.94772 | 0
0.8242571 | 0.05 | -49.00371 | 0.05
7.687962 | 0.1 | -45.79376 | 0.1
4.029034 | 0.15 | -42.1555 | 0.15
-10.40651 | 0.2 | -38.08343 | 0.2
-24.45939 | 0.25 | -33.50454 | 0.25
-11.84302 | 0.3 | -28.27549 | 0.3
15.26372 | 0.35 | -22.23029 | 0.35
32.19121 | 0.4 | -15.23723 | 0.4
49.77477 | 0.45 | -6.960286 | 0.45
52.42166 | 0.5 | 3.206342 | 0.5
55.06673 | 0.55 | 15.96009 | 0.55
61.61642 | 0.6 | 32.79136 | 0.6
95.79285 | 0.65 | 56.1039 | 0.65
129.5946 | 0.7 | 92.47797 | 0.7

## 0.75T
H_pred [A/m] | B_reg [T] | H_ref [A/m] | B_ref [T]
-77.21632 | -0.75 | -98.24617 | -0.75
-62.19281 | -0.7 | -96.24676 | -0.7
-51.08563 | -0.65 | -91.98024 | -0.65
-41.25961 | -0.6 | -87.87465 | -0.6
-38.14065 | -0.55 | -84.03309 | -0.55
-41.58356 | -0.5 | -80.49657 | -0.5
-45.52988 | -0.45 | -77.1872 | -0.45
-44.6062 | -0.4 | -74.07817 | -0.4
-39.33069 | -0.35 | -71.22013 | -0.35
-39.44609 | -0.3 | -68.54681 | -0.3
-39.56164 | -0.25 | -65.98819 | -0.25
-37.28966 | -0.2 | -63.50255 | -0.2
-31.74689 | -0.15 | -61.02704 | -0.15
-26.11767 | -0.1 | -58.55284 | -0.1
-20.06616 | -0.05 | -56.05345 | -0.05
-14.71455 | 0 | -53.43945 | 0
-6.188141 | 0.05 | -50.68799 | 0.05
2.305786 | 0.1 | -47.65017 | 0.1
3.110893 | 0.15 | -44.27295 | 0.15
14.75157 | 0.2 | -40.49336 | 0.2
23.48189 | 0.25 | -36.27691 | 0.25
18.6427 | 0.3 | -31.51969 | 0.3
27.87114 | 0.35 | -26.13792 | 0.35
33.99487 | 0.4 | -19.91458 | 0.4
36.49253 | 0.45 | -12.75725 | 0.45
38.64049 | 0.5 | -4.271905 | 0.5
39.81726 | 0.55 | 6.1398 | 0.55
39.76856 | 0.6 | 19.27485 | 0.6
42.26171 | 0.65 | 36.69683 | 0.65
78.68343 | 0.7 | 61.15108 | 0.7
116.0652 | 0.75 | 98.10869 | 0.75

## 0.80T
H_pred [A/m] | B_reg [T] | H_ref [A/m] | B_ref [T]
-83.64045 | -0.8 | -103.456 | -0.8
-68.27363 | -0.75 | -101.0361 | -0.75
-62.88697 | -0.7 | -96.61819 | -0.7
-60.13769 | -0.65 | -92.1851 | -0.65
-55.65322 | -0.6 | -88.12591 | -0.6
-51.17076 | -0.55 | -84.3708 | -0.55
-46.68672 | -0.5 | -80.9117 | -0.5
-42.20375 | -0.45 | -77.73937 | -0.45
-35.06991 | -0.4 | -74.73435 | -0.4
-30.8563 | -0.35 | -71.94703 | -0.35
-33.75705 | -0.3 | -69.34548 | -0.3
-37.20758 | -0.25 | -66.86892 | -0.25
-37.45858 | -0.2 | -64.46793 | -0.2
-33.73007 | -0.15 | -62.10006 | -0.15
-29.95987 | -0.1 | -59.70181 | -0.1
-21.80433 | -0.05 | -57.27436 | -0.05
-19.80994 | 0 | -54.78763 | 0
-35.56253 | 0.05 | -52.1853 | 0.05
-30.72795 | 0.1 | -49.33151 | 0.1
-1.112022 | 0.15 | -46.19791 | 0.15
11.06515 | 0.2 | -42.73373 | 0.2
11.03859 | 0.25 | -38.85622 | 0.25
6.847473 | 0.3 | -34.5444 | 0.3
17.8676 | 0.35 | -29.71597 | 0.35
20.46801 | 0.4 | -24.24382 | 0.4
11.41273 | 0.45 | -17.99835 | 0.45
25.75277 | 0.5 | -10.82926 | 0.5
32.90174 | 0.55 | -2.281706 | 0.55
38.77109 | 0.6 | 8.14004 | 0.6
54.52359 | 0.65 | 21.27429 | 0.65
73.56938 | 0.7 | 38.77512 | 0.7
110.8824 | 0.75 | 63.55329 | 0.75
147.6941 | 0.8 | 103.3194 | 0.8

## 0.85T
H_pred [A/m] | B_reg [T] | H_ref [A/m] | B_ref [T]
-89.66127 | -0.85 | -109.0664 | -0.85
-79.5801 | -0.8 | -106.2352 | -0.8
-69.49921 | -0.75 | -101.4063 | -0.75
-70.51839 | -0.7 | -96.79912 | -0.7
-71.64466 | -0.65 | -92.42568 | -0.65
-67.16082 | -0.6 | -88.43589 | -0.6
-62.67801 | -0.55 | -84.78838 | -0.55
-58.19474 | -0.5 | -81.45151 | -0.5
-53.71171 | -0.45 | -78.35934 | -0.45
-43.07738 | -0.4 | -75.42145 | -0.4
-38.40992 | -0.35 | -72.72716 | -0.35
-36.09926 | -0.3 | -70.17614 | -0.3
-37.016 | -0.25 | -67.79253 | -0.25
-38.97546 | -0.2 | -65.46394 | -0.2
-41.45018 | -0.15 | -63.13385 | -0.15
-49.91653 | -0.1 | -60.86052 | -0.1
-34.16562 | -0.05 | -58.51168 | -0.05
-29.40004 | 0 | -56.10467 | 0
-24.63402 | 0.05 | -53.61196 | 0.05
-27.43116 | 0.1 | -50.92922 | 0.1
-34.01818 | 0.15 | -47.9725 | 0.15
-20.05787 | 0.2 | -44.7355 | 0.2
-9.472275 | 0.25 | -41.14614 | 0.25
10.73612 | 0.3 | -37.16063 | 0.3
14.76521 | 0.35 | -32.73889 | 0.35
11.14846 | 0.4 | -27.79926 | 0.4
2.986012 | 0.45 | -22.24054 | 0.45
-3.508735 | 0.5 | -15.92219 | 0.5
22.72728 | 0.55 | -8.679337 | 0.55
48.96374 | 0.6 | -0.02642794 | 0.6
65.77213 | 0.65 | 10.4714 | 0.65
78.59734 | 0.7 | 23.80877 | 0.7
87.70683 | 0.75 | 41.70392 | 0.75
128.284 | 0.8 | 67.18191 | 0.8
170.5487 | 0.85 | 108.9205 | 0.85

## 0.90T
H_pred [A/m] | B_reg [T] | H_ref [A/m] | B_ref [T]
-88.28844 | -0.9 | -114.6274 | -0.9
-90.39916 | -0.85 | -111.7495 | -0.85
-80.99083 | -0.8 | -106.506 | -0.8
-73.29729 | -0.75 | -101.4907 | -0.75
-74.43919 | -0.7 | -96.90706 | -0.7
-75.58036 | -0.65 | -92.58989 | -0.65
-76.72341 | -0.6 | -88.70221 | -0.6
-74.18533 | -0.55 | -85.17413 | -0.55
-69.70177 | -0.5 | -81.93447 | -0.5
-65.2194 | -0.45 | -78.967 | -0.45
-56.15437 | -0.4 | -76.16334 | -0.4
-51.31955 | -0.35 | -73.53637 | -0.35
-46.48434 | -0.3 | -71.06509 | -0.3
-49.07718 | -0.25 | -68.73258 | -0.25
-62.13582 | -0.2 | -66.48778 | -0.2
-44.14804 | -0.15 | -64.2587 | -0.15
-24.65271 | -0.1 | -62.04184 | -0.1
-14.72443 | -0.05 | -59.78209 | -0.05
-6.12093 | 0 | -57.45132 | 0
-15.11959 | 0.05 | -55.04471 | 0.05
-24.64951 | 0.1 | -52.472 | 0.1
-34.17929 | 0.15 | -49.69095 | 0.15
-34.14644 | 0.2 | -46.62194 | 0.2
-23.14764 | 0.25 | -43.24801 | 0.25
-19.58988 | 0.3 | -39.5077 | 0.3
-6.358398 | 0.35 | -35.35296 | 0.35
14.36119 | 0.4 | -30.83462 | 0.4
17.46442 | 0.45 | -25.76642 | 0.45
22.85369 | 0.5 | -20.0451 | 0.5
20.07865 | 0.55 | -13.59259 | 0.55
34.57617 | 0.6 | -6.174861 | 0.6
47.44096 | 0.65 | 2.674341 | 0.65
58.22075 | 0.7 | 13.40496 | 0.7
57.09747 | 0.75 | 27.16082 | 0.75
74.21934 | 0.8 | 45.76971 | 0.8
114.7974 | 0.85 | 72.67143 | 0.85
159.8976 | 0.9 | 114.4607 | 0.9

## 0.95T
H_pred [A/m] | B_reg [T] | H_ref [A/m] | B_ref [T]
-82.66476 | -0.95 | -123.0973 | -0.95
-84.8758 | -0.9 | -118.1331 | -0.9
-86.9865 | -0.85 | -112.3034 | -0.85
-82.85137 | -0.8 | -106.8707 | -0.8
-77.21833 | -0.75 | -101.7985 | -0.75
-78.35979 | -0.7 | -97.26103 | -0.7
-79.50201 | -0.65 | -93.07431 | -0.65
-80.58789 | -0.6 | -89.27482 | -0.6
-79.29552 | -0.55 | -85.79596 | -0.55
-74.64077 | -0.5 | -82.61667 | -0.5
-65.11118 | -0.45 | -79.72345 | -0.45
-57.20759 | -0.4 | -76.98451 | -0.4
-51.59288 | -0.35 | -74.40662 | -0.35
-64.70342 | -0.3 | -71.97062 | -0.3
-51.63389 | -0.25 | -69.68346 | -0.25
-36.88194 | -0.2 | -67.45178 | -0.2
-26.55322 | -0.15 | -65.26557 | -0.15
-19.75385 | -0.1 | -63.10932 | -0.1
-15.23029 | -0.05 | -60.91186 | -0.05
-18.15614 | 0 | -58.65373 | 0
-25.35136 | 0.05 | -56.32338 | 0.05
-32.20924 | 0.1 | -53.84612 | 0.1
-38.32739 | 0.15 | -51.24232 | 0.15
-46.39627 | 0.2 | -48.36041 | 0.2
-47.8391 | 0.25 | -45.18498 | 0.25
-33.10916 | 0.3 | -41.70016 | 0.3
-14.80884 | 0.35 | -37.88156 | 0.35
6.173977 | 0.4 | -33.6939 | 0.4
27.79272 | 0.45 | -29.1036 | 0.45
42.09755 | 0.5 | -23.97668 | 0.5
39.3864 | 0.55 | -18.276 | 0.55
27.53452 | 0.6 | -11.86403 | 0.6
33.43456 | 0.65 | -4.479809 | 0.65
41.0178 | 0.7 | 4.25981 | 0.7
44.18174 | 0.75 | 14.82888 | 0.75
42.93406 | 0.8 | 28.3957 | 0.8
70.74783 | 0.85 | 46.78271 | 0.85
120.7949 | 0.9 | 73.59306 | 0.9
174.4842 | 0.95 | 117.8999 | 0.95

## 1.00T
H_pred [A/m] | B_reg [T] | H_ref [A/m] | B_ref [T]
-108.1748 | -1 | -129.7255 | -1
-101.8889 | -0.95 | -124.9103 | -0.95
-96.27949 | -0.9 | -118.3484 | -0.9
-88.56145 | -0.85 | -112.3055 | -0.85
-84.18161 | -0.8 | -106.8126 | -0.8
-74.86259 | -0.75 | -101.8122 | -0.75
-68.38033 | -0.7 | -97.3719 | -0.7
-63.62342 | -0.65 | -93.26107 | -0.65
-62.47535 | -0.6 | -89.573 | -0.6
-61.32796 | -0.55 | -86.22229 | -0.55
-60.18097 | -0.5 | -83.15203 | -0.5
-63.70098 | -0.45 | -80.36063 | -0.45
-68.1955 | -0.4 | -77.72492 | -0.4
-52.97157 | -0.35 | -75.21885 | -0.35
-37.98074 | -0.3 | -72.86717 | -0.3
-22.99013 | -0.25 | -70.63903 | -0.25
-20.90064 | -0.2 | -68.49637 | -0.2
-29.94324 | -0.15 | -66.38058 | -0.15
-37.57756 | -0.1 | -64.2771 | -0.1
-36.9015 | -0.05 | -62.15968 | -0.05
-35.07455 | 0 | -59.98177 | 0
-31.13152 | 0.05 | -57.72085 | 0.05
-23.5752 | 0.1 | -55.34318 | 0.1
-19.16112 | 0.15 | -52.82122 | 0.15
-30.33395 | 0.2 | -50.0697 | 0.2
-43.83565 | 0.25 | -47.07437 | 0.25
-31.38044 | 0.3 | -43.7796 | 0.3
-7.868885 | 0.35 | -40.14356 | 0.35
9.252739 | 0.4 | -36.18154 | 0.4
22.61732 | 0.45 | -31.87108 | 0.45
29.24655 | 0.5 | -27.14756 | 0.5
26.86928 | 0.55 | -21.88259 | 0.55
24.5373 | 0.6 | -16.06067 | 0.6
20.86766 | 0.65 | -9.507144 | 0.65
42.77505 | 0.7 | -1.960487 | 0.7
52.51899 | 0.75 | 6.975552 | 0.75
60.84871 | 0.8 | 17.80536 | 0.8
69.18027 | 0.85 | 31.85777 | 0.85
93.45548 | 0.9 | 51.14051 | 0.9
127.8758 | 0.95 | 79.95907 | 0.95
171.9149 | 1 | 129.5575 | 1

## 1.05T
H_pred [A/m] | B_reg [T] | H_ref [A/m] | B_ref [T]
-126.2849 | -1.05 | -139.9502 | -1.05
-126.8905 | -1 | -132.8746 | -1
-119.705 | -0.95 | -125.3444 | -0.95
-107.5528 | -0.9 | -118.5648 | -0.9
-92.79764 | -0.85 | -112.4779 | -0.85
-80.54419 | -0.8 | -107.0428 | -0.8
-76.42671 | -0.75 | -102.1419 | -0.75
-59.92008 | -0.7 | -97.78994 | -0.7
-48.41553 | -0.65 | -93.79492 | -0.65
-46.06545 | -0.6 | -90.15386 | -0.6
-45.03643 | -0.55 | -86.90799 | -0.55
-52.21606 | -0.5 | -83.91472 | -0.5
-57.74588 | -0.45 | -81.16732 | -0.45
-51.70604 | -0.4 | -78.59264 | -0.4
-39.62825 | -0.35 | -76.13325 | -0.35
-25.18087 | -0.3 | -73.81577 | -0.3
-26.35203 | -0.25 | -71.61727 | -0.25
-35.2792 | -0.2 | -69.51169 | -0.2
-45.00128 | -0.15 | -67.42496 | -0.15
-50.2135 | -0.1 | -65.38398 | -0.1
-38.89757 | -0.05 | -63.32951 | -0.05
-30.73141 | 0 | -61.21872 | 0
-22.72319 | 0.05 | -59.02397 | 0.05
-14.71557 | 0.1 | -56.71497 | 0.1
-17.94784 | 0.15 | -54.26883 | 0.15
-23.92846 | 0.2 | -51.64974 | 0.2
-27.7449 | 0.25 | -48.78897 | 0.25
-24.48189 | 0.3 | -45.66528 | 0.3
-7.360622 | 0.35 | -42.24987 | 0.35
9.103241 | 0.4 | -38.52909 | 0.4
19.73999 | 0.45 | -34.48044 | 0.45
19.18184 | 0.5 | -30.08339 | 0.5
18.41035 | 0.55 | -25.26452 | 0.55
18.35603 | 0.6 | -19.93646 | 0.6
30.41682 | 0.65 | -14.08793 | 0.65
25.8274 | 0.7 | -7.535822 | 0.7
57.02041 | 0.75 | 0.04935765 | 0.75
89.14819 | 0.8 | 8.968527 | 0.8
81.22623 | 0.85 | 19.82766 | 0.85
72.74241 | 0.9 | 33.93107 | 0.9
95.63599 | 0.95 | 53.47812 | 0.95
133.6868 | 1 | 83.27478 | 1
184.0767 | 1.05 | 135.1461 | 1.05

## 1.10T
H_pred [A/m] | B_reg [T] | H_ref [A/m] | B_ref [T]
-123.3126 | -1.1 | -149.4798 | -1.1
-115.3893 | -1.05 | -141.9717 | -1.05
-111.2836 | -1 | -133.14 | -1
-109.6789 | -0.95 | -125.4465 | -0.95
-105.3445 | -0.9 | -118.6289 | -0.9
-89.93867 | -0.85 | -112.6223 | -0.85
-75.89713 | -0.8 | -107.3135 | -0.8
-84.58273 | -0.75 | -102.5186 | -0.75
-87.38208 | -0.7 | -98.27041 | -0.7
-82.97123 | -0.65 | -94.41323 | -0.65
-71.20373 | -0.6 | -90.88944 | -0.6
-62.93593 | -0.55 | -87.70797 | -0.55
-60.33041 | -0.5 | -84.80631 | -0.5
-54.21928 | -0.45 | -82.12389 | -0.45
-46.48146 | -0.4 | -79.62993 | -0.4
-39.50269 | -0.35 | -77.23156 | -0.35
-43.723 | -0.3 | -74.93766 | -0.3
-57.54484 | -0.25 | -72.76664 | -0.25
-61.10623 | -0.2 | -70.67409 | -0.2
-64.16776 | -0.15 | -68.64258 | -0.15
-64.06468 | -0.1 | -66.62547 | -0.1
-44.96751 | -0.05 | -64.61718 | -0.05
-25.87153 | 0 | -62.54156 | 0
-6.773693 | 0.05 | -60.37632 | 0.05
-1.292061 | 0.1 | -58.11353 | 0.1
-6.748447 | 0.15 | -55.7173 | 0.15
-18.20681 | 0.2 | -53.16809 | 0.2
-28.92905 | 0.25 | -50.3986 | 0.25
-26.94614 | 0.3 | -47.39944 | 0.3
-30.31199 | 0.35 | -44.11371 | 0.35
-13.27418 | 0.4 | -40.53509 | 0.4
-5.816399 | 0.45 | -36.6591 | 0.45
3.973667 | 0.5 | -32.49585 | 0.5
15.53648 | 0.55 | -27.95577 | 0.55
16.27722 | 0.6 | -22.97566 | 0.6
23.57898 | 0.65 | -17.5368 | 0.65
34.08592 | 0.7 | -11.5836 | 0.7
30.45427 | 0.75 | -4.863626 | 0.75
31.66809 | 0.8 | 2.892277 | 0.8
59.52619 | 0.85 | 11.99 | 0.85
71.46266 | 0.9 | 23.22479 | 0.9
70.90702 | 0.95 | 37.91067 | 0.95
99.76955 | 1 | 58.75586 | 1
140.1904 | 1.05 | 91.56679 | 1.05
190.0962 | 1.1 | 149.3206 | 1.1

## 1.15T
H_pred [A/m] | B_reg [T] | H_ref [A/m] | B_ref [T]
-131.2042 | -1.15 | -163.8955 | -1.15
-115.0942 | -1.1 | -153.0264 | -1.1
-114.8398 | -1.05 | -142.2986 | -1.05
-100.0397 | -1 | -133.2066 | -1
-95.71293 | -0.95 | -125.4886 | -0.95
-90.8514 | -0.9 | -118.7446 | -0.9
-97.2962 | -0.85 | -112.8286 | -0.85
-102.1214 | -0.8 | -107.6073 | -0.8
-113.4707 | -0.75 | -102.9272 | -0.75
-103.6588 | -0.7 | -98.78591 | -0.7
-93.00921 | -0.65 | -95.07292 | -0.65
-82.59069 | -0.6 | -91.58596 | -0.6
-81.30608 | -0.55 | -88.51983 | -0.55
-73.21828 | -0.5 | -85.65514 | -0.5
-62.27031 | -0.45 | -83.0315 | -0.45
-45.03373 | -0.4 | -80.56043 | -0.4
-48.02052 | -0.35 | -78.22732 | -0.35
-44.32506 | -0.3 | -75.97115 | -0.3
-44.58308 | -0.25 | -73.846 | -0.25
-50.82483 | -0.2 | -71.75795 | -0.2
-56.33524 | -0.15 | -69.73776 | -0.15
-59.8272 | -0.1 | -67.77089 | -0.1
-48.33737 | -0.05 | -65.79561 | -0.05
-33.16079 | 0 | -63.80696 | 0
-27.54073 | 0.05 | -61.71083 | 0.05
-25.0392 | 0.1 | -59.5077 | 0.1
-22.53792 | 0.15 | -57.17389 | 0.15
-23.92278 | 0.2 | -54.70591 | 0.2
-36.52874 | 0.25 | -52.06978 | 0.25
-35.33281 | 0.3 | -49.19548 | 0.3
-39.28918 | 0.35 | -46.05568 | 0.35
-45.83046 | 0.4 | -42.67889 | 0.4
-23.57418 | 0.45 | -38.9637 | 0.45
-9.37608 | 0.5 | -35.00536 | 0.5
0.3092348 | 0.55 | -30.76854 | 0.55
20.28522 | 0.6 | -26.14543 | 0.6
24.81075 | 0.65 | -21.12838 | 0.65
14.01224 | 0.7 | -15.63861 | 0.7
6.811218 | 0.75 | -9.660829 | 0.75
1.106983 | 0.8 | -2.873809 | 0.8
11.51293 | 0.85 | 4.863675 | 0.85
38.29887 | 0.9 | 13.96998 | 0.9
68.45539 | 0.95 | 25.27489 | 0.95
88.18623 | 1 | 40.16624 | 1
112.1599 | 1.05 | 61.67909 | 1.05
137.7363 | 1.1 | 96.50617 | 1.1
190.815 | 1.15 | 163.3667 | 1.15

## 1.20T
H_pred [A/m] | B_reg [T] | H_ref [A/m] | B_ref [T]
-159.0644 | -1.2 | -181.9964 | -1.2
-141.9846 | -1.15 | -166.7697 | -1.15
-134.5218 | -1.1 | -153.1906 | -1.1
-122.2155 | -1.05 | -142.2462 | -1.05
-111.5321 | -1 | -133.2052 | -1
-100.1315 | -0.95 | -125.5611 | -0.95
-94.86472 | -0.9 | -118.9436 | -0.9
-102.0433 | -0.85 | -113.1553 | -0.85
-87.47376 | -0.8 | -108.0746 | -0.8
-76.95097 | -0.75 | -103.5242 | -0.75
-79.79708 | -0.7 | -99.4862 | -0.7
-82.69804 | -0.65 | -95.85446 | -0.65
-77.35515 | -0.6 | -92.45769 | -0.6
-67.49613 | -0.55 | -89.45015 | -0.55
-59.72586 | -0.5 | -86.65494 | -0.5
-56.03678 | -0.45 | -84.04646 | -0.45
-61.2257 | -0.4 | -81.6274 | -0.4
-61.98348 | -0.35 | -79.37516 | -0.35
-61.02636 | -0.3 | -77.17987 | -0.3
-54.23914 | -0.25 | -75.05588 | -0.25
-48.84414 | -0.2 | -72.99985 | -0.2
-47.78322 | -0.15 | -71.01304 | -0.15
-45.74408 | -0.1 | -69.04994 | -0.1
-46.04008 | -0.05 | -67.12046 | -0.05
-42.29292 | 0 | -65.14013 | 0
-37.34952 | 0.05 | -63.11349 | 0.05
-33.57949 | 0.1 | -60.96562 | 0.1
-31.50739 | 0.15 | -58.68858 | 0.15
-30.07521 | 0.2 | -56.26468 | 0.2
-27.3947 | 0.25 | -53.70573 | 0.25
-10.16587 | 0.3 | -50.92154 | 0.3
-5.741798 | 0.35 | -47.89936 | 0.35
-20.3275 | 0.4 | -44.61226 | 0.4
-39.00753 | 0.45 | -41.07773 | 0.45
-17.03864 | 0.5 | -37.27339 | 0.5
12.40562 | 0.55 | -33.23267 | 0.55
26.38818 | 0.6 | -28.86733 | 0.6
32.581 | 0.65 | -24.1391 | 0.65
30.9161 | 0.7 | -19.03812 | 0.7
26.04258 | 0.75 | -13.50445 | 0.75
22.14759 | 0.8 | -7.433039 | 0.8
18.38163 | 0.85 | -0.6149846 | 0.85
29.97347 | 0.9 | 7.246456 | 0.9
64.25596 | 0.95 | 16.46871 | 0.95
88.24282 | 1 | 28.04312 | 1
107.3955 | 1.05 | 43.54663 | 1.05
123.9264 | 1.1 | 66.37908 | 1.1
154.8721 | 1.15 | 104.9101 | 1.15
229.3294 | 1.2 | 181.8101 | 1.2

## 1.25T
H_pred [A/m] | B_reg [T] | H_ref [A/m] | B_ref [T]
-169.4818 | -1.25 | -208.48 | -1.25
-151.7764 | -1.2 | -184.9517 | -1.2
-137.4982 | -1.15 | -166.835 | -1.15
-127.6168 | -1.1 | -153.081 | -1.1
-118.2764 | -1.05 | -142.1589 | -1.05
-128.8366 | -1 | -133.2153 | -1
-136.1817 | -0.95 | -125.7014 | -0.95
-107.3679 | -0.9 | -119.2263 | -0.9
-78.08529 | -0.85 | -113.5968 | -0.85
-67.10925 | -0.8 | -108.6459 | -0.8
-73.69473 | -0.75 | -104.2221 | -0.75
-82.68094 | -0.7 | -100.2909 | -0.7
-71.02073 | -0.65 | -96.75993 | -0.65
-52.71693 | -0.6 | -93.45594 | -0.6
-28.77432 | -0.55 | -90.46452 | -0.55
-39.73256 | -0.5 | -87.76136 | -0.5
-55.00961 | -0.45 | -85.21161 | -0.45
-64.40646 | -0.4 | -82.81014 | -0.4
-76.1503 | -0.35 | -80.58471 | -0.35
-82.24058 | -0.3 | -78.4397 | -0.3
-77.22473 | -0.25 | -76.36687 | -0.25
-70.68392 | -0.2 | -74.30341 | -0.2
-63.80684 | -0.15 | -72.34635 | -0.15
-53.63415 | -0.1 | -70.42711 | -0.1
-43.17077 | -0.05 | -68.49417 | -0.05
-34.35941 | 0 | -66.57675 | 0
-22.3414 | 0.05 | -64.56952 | 0.05
-11.33686 | 0.1 | -62.49562 | 0.1
-10.01057 | 0.15 | -60.26622 | 0.15
-10.66641 | 0.2 | -57.90809 | 0.2
-12.9509 | 0.25 | -55.40026 | 0.25
-11.75885 | 0.3 | -52.70659 | 0.3
-16.00632 | 0.35 | -49.78098 | 0.35
-19.72352 | 0.4 | -46.63022 | 0.4
-3.946075 | 0.45 | -43.23643 | 0.45
5.003532 | 0.5 | -39.56319 | 0.5
14.02068 | 0.55 | -35.66469 | 0.55
23.71538 | 0.6 | -31.53331 | 0.6
29.61853 | 0.65 | -27.09774 | 0.65
33.37748 | 0.7 | -22.28942 | 0.7
35.38654 | 0.75 | -17.13713 | 0.75
42.18357 | 0.8 | -11.5591 | 0.8
33.49994 | 0.85 | -5.443961 | 0.85
25.47629 | 0.9 | 1.418631 | 0.9
28.85255 | 0.95 | 9.341609 | 0.95
83.92284 | 1 | 18.73959 | 1
102.4462 | 1.05 | 30.58826 | 1.05
104.3415 | 1.1 | 46.69302 | 1.1
128.5537 | 1.15 | 71.00239 | 1.15
180.3725 | 1.2 | 113.9445 | 1.2
266.4423 | 1.25 | 205.7165 | 1.25

## 1.30T
H_pred [A/m] | B_reg [T] | H_ref [A/m] | B_ref [T]
-217.4896 | -1.3 | -245.3104 | -1.3
-189.0385 | -1.25 | -210.3699 | -1.25
-165.9863 | -1.2 | -184.847 | -1.2
-142.8397 | -1.15 | -166.7086 | -1.15
-131.9912 | -1.1 | -153.0116 | -1.1
-131.8518 | -1.05 | -142.2485 | -1.05
-110.8775 | -1 | -133.4459 | -1
-90.12999 | -0.95 | -126.0388 | -0.95
-98.70052 | -0.9 | -119.7267 | -0.9
-95.88316 | -0.85 | -114.2138 | -0.85
-101.8069 | -0.8 | -109.3939 | -0.8
-93.77923 | -0.75 | -105.0975 | -0.75
-76.87874 | -0.7 | -101.2209 | -0.7
-76.30967 | -0.65 | -97.78481 | -0.65
-67.50926 | -0.6 | -94.5883 | -0.6
-63.89879 | -0.55 | -91.60683 | -0.55
-65.72844 | -0.5 | -88.89979 | -0.5
-66.32266 | -0.45 | -86.40155 | -0.45
-64.87045 | -0.4 | -84.02101 | -0.4
-63.20759 | -0.35 | -81.80081 | -0.35
-65.07146 | -0.3 | -79.68795 | -0.3
-63.55894 | -0.25 | -77.63588 | -0.25
-55.20176 | -0.2 | -75.62096 | -0.2
-49.33122 | -0.15 | -73.65236 | -0.15
-49.77236 | -0.1 | -71.73871 | -0.1
-49.07117 | -0.05 | -69.83108 | -0.05
-46.73105 | 0 | -67.94887 | 0
-41.69779 | 0.05 | -65.97947 | 0.05
-30.83419 | 0.1 | -63.94178 | 0.1
-21.01218 | 0.15 | -61.78035 | 0.15
-25.92202 | 0.2 | -59.48066 | 0.2
-27.79522 | 0.25 | -56.99844 | 0.25
-24.25546 | 0.3 | -54.38259 | 0.3
-18.82796 | 0.35 | -51.53598 | 0.35
-3.643787 | 0.4 | -48.48373 | 0.4
-9.253082 | 0.45 | -45.1864 | 0.45
-17.86474 | 0.5 | -41.666 | 0.5
-17.62108 | 0.55 | -37.88756 | 0.55
-2.268623 | 0.6 | -33.88514 | 0.6
9.495262 | 0.65 | -29.64664 | 0.65
17.76408 | 0.7 | -25.10073 | 0.7
16.45238 | 0.75 | -20.21393 | 0.75
24.35825 | 0.8 | -15.02468 | 0.8
37.16079 | 0.85 | -9.382151 | 0.85
45.13025 | 0.9 | -3.163436 | 0.9
43.3408 | 0.95 | 3.850551 | 0.95
38.54229 | 1 | 11.91724 | 1
66.74169 | 1.05 | 21.63869 | 1.05
91.99644 | 1.1 | 34.11244 | 1.1
93.89141 | 1.15 | 51.45111 | 1.15
114.3334 | 1.2 | 78.7176 | 1.2
183.2475 | 1.25 | 129.3184 | 1.25
290.7156 | 1.3 | 245.1017 | 1.3

## 1.35T
H_pred [A/m] | B_reg [T] | H_ref [A/m] | B_ref [T]
-290.5965 | -1.35 | -304.8635 | -1.35
-229.2789 | -1.3 | -248.1414 | -1.3
-203.3511 | -1.25 | -210.3043 | -1.25
-186.9557 | -1.2 | -184.986 | -1.2
-179.285 | -1.15 | -166.8808 | -1.15
-149.5491 | -1.1 | -153.3453 | -1.1
-119.6914 | -1.05 | -142.5924 | -1.05
-101.3711 | -1 | -133.9059 | -1
-104.0685 | -0.95 | -126.7164 | -0.95
-106.613 | -0.9 | -120.5277 | -0.9
-107.4599 | -0.85 | -115.1003 | -0.85
-112.9911 | -0.8 | -110.291 | -0.8
-118.0412 | -0.75 | -106.0709 | -0.75
-100.6337 | -0.7 | -102.27 | -0.7
-79.73337 | -0.65 | -98.84282 | -0.65
-88.64236 | -0.6 | -95.70734 | -0.6
-98.12822 | -0.55 | -92.81847 | -0.55
-98.81816 | -0.5 | -90.11279 | -0.5
-96.2814 | -0.45 | -87.6261 | -0.45
-94.29945 | -0.4 | -85.26267 | -0.4
-92.64407 | -0.35 | -83.032 | -0.35
-84.76363 | -0.3 | -80.92056 | -0.3
-76.20187 | -0.25 | -78.84699 | -0.25
-63.67075 | -0.2 | -76.88564 | -0.2
-66.05776 | -0.15 | -74.94949 | -0.15
-69.71024 | -0.1 | -73.03715 | -0.1
-62.08004 | -0.05 | -71.15545 | -0.05
-53.00803 | 0 | -69.23986 | 0
-59.55794 | 0.05 | -67.2807 | 0.05
-70.68285 | 0.1 | -65.27565 | 0.1
-72.90547 | 0.15 | -63.18498 | 0.15
-61.41151 | 0.2 | -60.97918 | 0.2
-51.20148 | 0.25 | -58.57387 | 0.25
-12.25174 | 0.3 | -56.00081 | 0.3
8.228798 | 0.35 | -53.23809 | 0.35
7.986511 | 0.4 | -50.23152 | 0.4
8.203373 | 0.45 | -47.04762 | 0.45
-6.527462 | 0.5 | -43.60048 | 0.5
-21.66964 | 0.55 | -39.95797 | 0.55
-23.52268 | 0.6 | -36.04612 | 0.6
-12.55385 | 0.65 | -31.95037 | 0.65
-1.58789 | 0.7 | -27.57489 | 0.7
10.17085 | 0.75 | -22.97706 | 0.75
21.17264 | 0.8 | -18.06287 | 0.8
42.87938 | 0.85 | -12.78632 | 0.85
62.14431 | 0.9 | -7.020205 | 0.9
72.58801 | 0.95 | -0.6636946 | 0.95
72.69138 | 1 | 6.502736 | 1
25.81609 | 1.05 | 14.87083 | 1.05
41.47712 | 1.1 | 25.13463 | 1.1
61.36959 | 1.15 | 38.54945 | 1.15
76.19513 | 1.2 | 57.83043 | 1.2
79.87906 | 1.25 | 89.4399 | 1.25
158.0746 | 1.3 | 151.3911 | 1.3
336.9143 | 1.35 | 303.6949 | 1.35

## 1.40T
H_pred [A/m] | B_reg [T] | H_ref [A/m] | B_ref [T]
-377.268 | -1.4 | -404.9874 | -1.4
-284.9863 | -1.35 | -307.5817 | -1.35
-230.9641 | -1.3 | -248.5516 | -1.3
-192.5962 | -1.25 | -210.9168 | -1.25
-167.4795 | -1.2 | -185.7943 | -1.2
-151.609375 | -1.15 | -167.7101 | -1.15
-135.4189 | -1.1 | -154.2029 | -1.1
-118.2314 | -1.05 | -143.5056 | -1.05
-114.3397 | -1 | -134.8295 | -1
-110.4484 | -0.95 | -127.6566 | -0.95
-108.5993 | -0.9 | -121.5057 | -0.9
-99.1095 | -0.85 | -116.1272 | -0.85
-92.93793 | -0.8 | -111.3735 | -0.8
-97.65411 | -0.75 | -107.1396 | -0.75
-84.38692 | -0.7 | -103.3831 | -0.7
-86.4162 | -0.65 | -99.95585 | -0.65
-88.68555 | -0.6 | -96.80962 | -0.6
-81.87189 | -0.55 | -93.92072 | -0.55
-70.90826 | -0.5 | -91.23098 | -0.5
-63.76521 | -0.45 | -88.70491 | -0.45
-66.36365 | -0.4 | -86.34871 | -0.4
-68.9479 | -0.35 | -84.11864 | -0.35
-73.35049 | -0.3 | -81.97758 | -0.3
-68.26346 | -0.25 | -79.94462 | -0.25
-60.4526 | -0.2 | -77.95151 | -0.2
-55.36496 | -0.15 | -76.01587 | -0.15
-55.45195 | -0.1 | -74.11753 | -0.1
-54.21162 | -0.05 | -72.24663 | -0.05
-42.16358 | 0 | -70.32719 | 0
-37.88655 | 0.05 | -68.41212 | 0.05
-42.79448 | 0.1 | -66.40366 | 0.1
-48.89044 | 0.15 | -64.32346 | 0.15
-45.65321 | 0.2 | -62.13775 | 0.2
-25.81386 | 0.25 | -59.80792 | 0.25
-17.96351 | 0.3 | -57.2494 | 0.3
-15.10801 | 0.35 | -54.53962 | 0.35
-15.96211 | 0.4 | -51.58836 | 0.4
-16.81616 | 0.45 | -48.42613 | 0.45
-16.13883 | 0.5 | -45.04799 | 0.5
-9.089825 | 0.55 | -41.47492 | 0.55
-7.129826 | 0.6 | -37.64978 | 0.6
6.266407 | 0.65 | -33.62426 | 0.65
7.690388 | 0.7 | -29.40868 | 0.7
7.387142 | 0.75 | -24.94557 | 0.75
9.681076 | 0.8 | -20.23497 | 0.8
12.62069 | 0.85 | -15.21269 | 0.85
27.22104 | 0.9 | -9.796146 | 0.9
42.75423 | 0.95 | -3.895304 | 0.95
54.76106 | 1 | 2.685041 | 1
50.43546 | 1.05 | 10.21119 | 1.05
46.63456 | 1.1 | 19.11684 | 1.1
63.56739 | 1.15 | 30.2547 | 1.15
93.30407 | 1.2 | 45.38909 | 1.2
117.7055 | 1.25 | 67.8308 | 1.25
151.6159 | 1.3 | 106.5358 | 1.3
231.9952 | 1.35 | 187.1082 | 1.35
444.2534 | 1.4 | 395.1758 | 1.4

## 1.45T
H_pred [A/m] | B_reg [T] | H_ref [A/m] | B_ref [T]
-564.0231 | -1.45 | -581.0787 | -1.45
-421.6526 | -1.4 | -407.8822 | -1.4
-307.6581 | -1.35 | -308.899 | -1.35
-259.0481 | -1.3 | -249.6484 | -1.3
-224.6557 | -1.25 | -212.2165 | -1.25
-183.2333 | -1.2 | -186.8919 | -1.2
-145.8326 | -1.15 | -168.7924 | -1.15
-147.4772 | -1.1 | -155.1699 | -1.1
-147.1601 | -1.05 | -144.5771 | -1.05
-141.7609 | -1 | -135.9238 | -1
-125.429 | -0.95 | -128.7313 | -0.95
-92.57689 | -0.9 | -122.5748 | -0.9
-71.31075 | -0.85 | -117.2454 | -0.85
-61.43813 | -0.8 | -112.5429 | -0.8
-46.95461 | -0.75 | -108.3413 | -0.75
-58.8394 | -0.7 | -104.543 | -0.7
-61.37849 | -0.65 | -101.1028 | -0.65
-64.21634 | -0.6 | -97.9395 | -0.6
-78.1666 | -0.55 | -95.00297 | -0.55
-99.46461 | -0.5 | -92.29879 | -0.5
-87.39426 | -0.45 | -89.76457 | -0.45
-67.20985 | -0.4 | -87.39711 | -0.4
-38.49323 | -0.35 | -85.09356 | -0.35
-32.89045 | -0.3 | -82.938 | -0.3
-25.70767 | -0.25 | -80.86496 | -0.25
-46.20765 | -0.2 | -78.8902 | -0.2
-48.96241 | -0.15 | -76.91839 | -0.15
-47.89707 | -0.1 | -75.01379 | -0.1
-40.23947 | -0.05 | -73.1149 | -0.05
-34.25077 | 0 | -71.19003 | 0
-29.04206 | 0.05 | -69.22593 | 0.05
-23.28338 | 0.1 | -67.23008 | 0.1
-13.24026 | 0.15 | -65.14206 | 0.15
-15.04119 | 0.2 | -62.93558 | 0.2
-8.249424 | 0.25 | -60.55974 | 0.25
3.391705 | 0.3 | -57.99583 | 0.3
3.562439 | 0.35 | -55.22388 | 0.35
-0.2762564 | 0.4 | -52.28296 | 0.4
-4.115135 | 0.45 | -49.13608 | 0.45
-7.95467 | 0.5 | -45.76539 | 0.5
-13.16219 | 0.55 | -42.21153 | 0.55
-24.4698 | 0.6 | -38.42679 | 0.6
-35.77765 | 0.65 | -34.47669 | 0.65
-23.50341 | 0.7 | -30.2934 | 0.7
-4.355984 | 0.75 | -25.878 | 0.75
17.06923 | 0.8 | -21.27955 | 0.8
42.79641 | 0.85 | -16.37005 | 0.85
78.40645 | 0.9 | -11.1106 | 0.9
116.2422 | 0.95 | -5.457171 | 0.95
110.3325 | 1 | 0.7681182 | 1
102.9859 | 1.05 | 7.788154 | 1.05
82.4519 | 1.1 | 15.96468 | 1.1
75.84019 | 1.15 | 25.94243 | 1.15
123.4742 | 1.2 | 38.87646 | 1.2
174.8339 | 1.25 | 57.20199 | 1.25
207.6113 | 1.3 | 86.50144 | 1.3
244.877 | 1.35 | 140.6468 | 1.35
342.6864 | 1.4 | 262.7285 | 1.4
643.6606 | 1.45 | 580.7415 | 1.45

## 1.50T
H_pred [A/m] | B_reg [T] | H_ref [A/m] | B_ref [T]
-900.6808 | -1.5 | -943.8926 | -1.5
-568.2372 | -1.45 | -590.8676 | -1.45
-392.782 | -1.4 | -410.373 | -1.4
-290.0833 | -1.35 | -311.1223 | -1.35
-243.5593 | -1.3 | -251.6528 | -1.3
-198.0256 | -1.25 | -213.954 | -1.25
-153.6078 | -1.2 | -188.4097 | -1.2
-147.7803 | -1.15 | -170.0683 | -1.15
-150.3924 | -1.1 | -156.319 | -1.1
-144.2895 | -1.05 | -145.5703 | -1.05
-126.9803 | -1 | -136.8355 | -1
-109.7742 | -0.95 | -129.5549 | -0.95
-102.5455 | -0.9 | -123.3692 | -0.9
-95.32692 | -0.85 | -117.9747 | -0.85
-86.78783 | -0.8 | -113.2344 | -0.8
-92.73656 | -0.75 | -109.0113 | -0.75
-95.47456 | -0.7 | -105.2181 | -0.7
-87.52312 | -0.65 | -101.7226 | -0.65
-79.07561 | -0.6 | -98.55984 | -0.6
-74.25048 | -0.55 | -95.60172 | -0.55
-72.45745 | -0.5 | -92.89611 | -0.5
-67.32542 | -0.45 | -90.35302 | -0.45
-64.72263 | -0.4 | -87.97152 | -0.4
-74.21944 | -0.35 | -85.70232 | -0.35
-63.45102 | -0.3 | -83.53182 | -0.3
-46.61517 | -0.25 | -81.44896 | -0.25
-50.99892 | -0.2 | -79.45457 | -0.2
-56.90099 | -0.15 | -77.49155 | -0.15
-59.36674 | -0.1 | -75.57291 | -0.1
-51.70903 | -0.05 | -73.66353 | -0.05
-44.05005 | 0 | -71.74608 | 0
-35.49373 | 0.05 | -69.76762 | 0.05
-25.35747 | 0.1 | -67.76657 | 0.1
-35.59728 | 0.15 | -65.66582 | 0.15
-43.73628 | 0.2 | -63.40416 | 0.2
-44.72247 | 0.25 | -61.02978 | 0.25
-30.53208 | 0.3 | -58.47916 | 0.3
-22.51519 | 0.35 | -55.69666 | 0.35
-17.27452 | 0.4 | -52.72894 | 0.4
-12.03374 | 0.45 | -49.55417 | 0.45
-6.793438 | 0.5 | -46.18574 | 0.5
-10.97074 | 0.55 | -42.61648 | 0.55
-15.87896 | 0.6 | -38.8585 | 0.6
-11.28595 | 0.65 | -34.91462 | 0.65
-12.57126 | 0.7 | -30.75109 | 0.7
-0.6513517 | 0.75 | -26.37033 | 0.75
14.37483 | 0.8 | -21.78816 | 0.8
27.45304 | 0.85 | -16.96604 | 0.85
41.42848 | 0.9 | -11.78484 | 0.9
46.72496 | 0.95 | -6.259386 | 0.95
61.23194 | 1 | -0.2133174 | 1
56.42302 | 1.05 | 6.524196 | 1.05
62.38473 | 1.1 | 14.31035 | 1.1
65.17748 | 1.15 | 23.593 | 1.15
62.8845 | 1.2 | 35.40085 | 1.2
93.0323 | 1.25 | 51.48564 | 1.25
131.9634 | 1.3 | 75.95346 | 1.3
173.0198 | 1.35 | 118.284 | 1.35
254.9015 | 1.4 | 204.6276 | 1.4
479.5922 | 1.45 | 413.541 | 1.45
1013.585 | 1.5 | 940.6319 | 1.5

## 1.55T
H_pred [A/m] | B_reg [T] | H_ref [A/m] | B_ref [T]
-1569.17 | -1.55 | -1602.469 | -1.55
-959.5336 | -1.5 | -948.3013 | -1.5
-542.121 | -1.45 | -593.3686 | -1.45
-398.7024 | -1.4 | -412.4451 | -1.4
-298.2107 | -1.35 | -312.8623 | -1.35
-230.4264 | -1.3 | -253.3865 | -1.3
-172.708 | -1.25 | -215.1946 | -1.25
-163.3335 | -1.2 | -189.4647 | -1.2
-156.0908 | -1.15 | -171.1364 | -1.15
-151.8309 | -1.1 | -157.3193 | -1.1
-146.8804 | -1.05 | -146.4768 | -1.05
-148.0919 | -1 | -137.7734 | -1
-127.1878 | -0.95 | -130.3835 | -0.95
-96.57574 | -0.9 | -124.1621 | -0.9
-96.47075 | -0.85 | -118.7075 | -0.85
-102.9811 | -0.8 | -113.9405 | -0.8
-109.4927 | -0.75 | -109.6604 | -0.75
-117.649 | -0.7 | -105.8529 | -0.7
-117.9782 | -0.65 | -102.3721 | -0.65
-115.2748 | -0.6 | -99.18949 | -0.6
-104.1184 | -0.55 | -96.26698 | -0.55
-92.96347 | -0.5 | -93.50506 | -0.5
-81.02048 | -0.45 | -90.98186 | -0.45
-65.65742 | -0.4 | -88.58188 | -0.4
-65.55453 | -0.35 | -86.30106 | -0.35
-77.73389 | -0.3 | -84.15326 | -0.3
-83.50159 | -0.25 | -82.05474 | -0.25
-82.45169 | -0.2 | -80.03368 | -0.2
-63.50067 | -0.15 | -78.0333 | -0.15
-53.69319 | -0.1 | -76.09436 | -0.1
-37.09461 | -0.05 | -74.1672 | -0.05
-11.20267 | 0 | -72.19687 | 0
-4.506741 | 0.05 | -70.21967 | 0.05
-12.03871 | 0.1 | -68.18604 | 0.1
-20.61908 | 0.15 | -66.03807 | 0.15
-30.66645 | 0.2 | -63.76949 | 0.2
-31.64791 | 0.25 | -61.38394 | 0.25
-25.42997 | 0.3 | -58.78068 | 0.3
-11.79857 | 0.35 | -55.98573 | 0.35
-1.124794 | 0.4 | -52.96341 | 0.4
13.3829 | 0.45 | -49.76913 | 0.45
22.98368 | 0.5 | -46.36349 | 0.5
18.79782 | 0.55 | -42.78013 | 0.55
11.73302 | 0.6 | -38.9642 | 0.6
4.668877 | 0.65 | -34.96162 | 0.65
-2.39497 | 0.7 | -30.81077 | 0.7
-8.309364 | 0.75 | -26.39251 | 0.75
5.393997 | 0.8 | -21.82911 | 0.8
16.10858 | 0.85 | -16.98449 | 0.85
13.77731 | 0.9 | -11.87366 | 0.9
-26.70655 | 0.95 | -6.337199 | 0.95
-24.89688 | 1 | -0.3829273 | 1
-19.01772 | 1.05 | 6.24537 | 1.05
2.524563 | 1.1 | 13.84812 | 1.1
13.45917 | 1.15 | 22.87739 | 1.15
4.576511 | 1.2 | 34.16666 | 1.2
-9.454029 | 1.25 | 49.34519 | 1.25
21.42043 | 1.3 | 71.82948 | 1.3
100.4657 | 1.35 | 109.4055 | 1.35
202.5296 | 1.4 | 182.6998 | 1.4
383.0395 | 1.45 | 352.0198 | 1.45
942.5468 | 1.5 | 769.8972 | 1.5
1697.908 | 1.55 | 1604.102 | 1.55

## 1.60T
H_pred [A/m] | B_reg [T] | H_ref [A/m] | B_ref [T]
-2624.184 | -1.6 | -2633.015 | -1.6
-1585.152 | -1.55 | -1619.525 | -1.55
-912.8879 | -1.5 | -951.5062 | -1.5
-557.2261 | -1.45 | -596.2825 | -1.45
-405.1415 | -1.4 | -414.7547 | -1.4
-297.0376 | -1.35 | -314.4819 | -1.35
-215.5287 | -1.3 | -254.6596 | -1.3
-197.3114 | -1.25 | -216.5998 | -1.25
-179.0938 | -1.2 | -190.8478 | -1.2
-153.2911 | -1.15 | -172.3508 | -1.15
-126.3075 | -1.1 | -158.4687 | -1.1
-125.916 | -1.05 | -147.5172 | -1.05
-125.6622 | -1 | -138.5837 | -1
-95.57645 | -0.95 | -131.2131 | -0.95
-97.24259 | -0.9 | -124.8237 | -0.9
-101.9681 | -0.85 | -119.3785 | -0.85
-103.5818 | -0.8 | -114.5772 | -0.8
-98.4935 | -0.75 | -110.2375 | -0.75
-94.47719 | -0.7 | -106.381 | -0.7
-85.68623 | -0.65 | -102.8737 | -0.65
-78.97649 | -0.6 | -99.65552 | -0.6
-73.88975 | -0.55 | -96.69379 | -0.55
-68.80396 | -0.5 | -93.96734 | -0.5
-63.01963 | -0.45 | -91.39013 | -0.45
-58.5188 | -0.4 | -88.94236 | -0.4
-57.32592 | -0.35 | -86.64913 | -0.35
-53.38427 | -0.3 | -84.51472 | -0.3
-57.30337 | -0.25 | -82.29511 | -0.25
-64.01939 | -0.2 | -80.39414 | -0.2
-63.66793 | -0.15 | -78.33525 | -0.15
-61.67874 | -0.1 | -76.35697 | -0.1
-50.98229 | -0.05 | -74.45591 | -0.05
-42.26701 | 0 | -72.50544 | 0
-45.89083 | 0.05 | -70.4107 | 0.05
-40.2308 | 0.1 | -68.44754 | 0.1
-34.59578 | 0.15 | -66.25262 | 0.15
-42.35118 | 0.2 | -63.95902 | 0.2
-49.8926 | 0.25 | -61.59865 | 0.25
-40.24019 | 0.3 | -58.93798 | 0.3
-30.93954 | 0.35 | -56.09095 | 0.35
-18.85446 | 0.4 | -53.05249 | 0.4
-2.449646 | 0.45 | -49.88082 | 0.45
0.5858614 | 0.5 | -46.43818 | 0.5
0.5781443 | 0.55 | -42.85337 | 0.55
0.3482401 | 0.6 | -38.99092 | 0.6
0.1183397 | 0.65 | -35.02481 | 0.65
-0.1119803 | 0.7 | -30.8591 | 0.7
-0.3426016 | 0.75 | -26.40408 | 0.75
5.036972 | 0.8 | -21.90318 | 0.8
34.85722 | 0.85 | -17.07904 | 0.85
24.0008 | 0.9 | -11.93229 | 0.9
33.28691 | 0.95 | -6.475654 | 0.95
44.82856 | 1 | -0.4720687 | 1
54.16581 | 1.05 | 6.035676 | 1.05
62.61745 | 1.1 | 13.59357 | 1.1
71.77776 | 1.15 | 22.4639 | 1.15
84.93391 | 1.2 | 33.52981 | 1.2
101.4946 | 1.25 | 48.34191 | 1.25
122.4463 | 1.3 | 70.00996 | 1.3
154.5475 | 1.35 | 105.8757 | 1.35
235.5993 | 1.4 | 174.642 | 1.4
385.6217 | 1.45 | 329.5958 | 1.45
786.2935 | 1.5 | 707.405 | 1.5
1567.12 | 1.55 | 1484.227 | 1.55
2729.04 | 1.6 | 2632.408 | 1.6

## 1.65T
H_pred [A/m] | B_reg [T] | H_ref [A/m] | B_ref [T]
-3953.043 | -1.65 | -3992.119 | -1.65
-2661.023 | -1.6 | -2656.765 | -1.6
-1575.506 | -1.55 | -1622.061 | -1.55
-892.9805 | -1.5 | -953.8793 | -1.5
-569.6558 | -1.45 | -598.0336 | -1.45
-388.3984 | -1.4 | -416.1522 | -1.4
-266.4262 | -1.35 | -315.4384 | -1.35
-208.4087 | -1.3 | -255.5273 | -1.3
-175.8578 | -1.25 | -217.3712 | -1.25
-136.7765 | -1.2 | -191.5589 | -1.2
-117.6156 | -1.15 | -173.0044 | -1.15
-108.1032 | -1.1 | -158.9597 | -1.1
-98.59057 | -1.05 | -148.0206 | -1.05
-79.4549 | -1 | -139.0413 | -1
-77.03951 | -0.95 | -131.5853 | -0.95
-77.16496 | -0.9 | -125.2451 | -0.9
-79.75676 | -0.85 | -119.7823 | -0.85
-81.06606 | -0.8 | -114.9469 | -0.8
-81.70928 | -0.75 | -110.6293 | -0.75
-73.00083 | -0.7 | -106.7262 | -0.7
-62.26591 | -0.65 | -103.2233 | -0.65
-55.97403 | -0.6 | -100.0647 | -0.6
-49.74131 | -0.55 | -97.0826 | -0.55
-45.00819 | -0.5 | -94.32229 | -0.5
-44.35043 | -0.45 | -91.74195 | -0.45
-53.87284 | -0.4 | -89.40425 | -0.4
-60.03329 | -0.35 | -87.11257 | -0.35
-62.61803 | -0.3 | -84.87468 | -0.3
-62.50425 | -0.25 | -82.78247 | -0.25
-60.81244 | -0.2 | -80.79571 | -0.2
-53.57618 | -0.15 | -78.77849 | -0.15
-42.94912 | -0.1 | -76.83957 | -0.1
-25.42608 | -0.05 | -74.84878 | -0.05
-37.91808 | 0 | -72.85874 | 0
-54.04938 | 0.05 | -70.83794 | 0.05
-73.78194 | 0.1 | -68.74381 | 0.1
-89.47055 | 0.15 | -66.58218 | 0.15
-86.02316 | 0.2 | -64.34585 | 0.2
-69.05373 | 0.25 | -61.91139 | 0.25
-52.25468 | 0.3 | -59.23457 | 0.3
-39.80934 | 0.35 | -56.46105 | 0.35
-26.21181 | 0.4 | -53.49149 | 0.4
-7.691448 | 0.45 | -50.1909 | 0.45
10.56617 | 0.5 | -46.74308 | 0.5
21.96638 | 0.55 | -43.14123 | 0.55
33.36845 | 0.6 | -39.29051 | 0.6
44.76813 | 0.65 | -35.33965 | 0.65
53.73802 | 0.7 | -31.18954 | 0.7
62.63295 | 0.75 | -26.70447 | 0.75
70.35731 | 0.8 | -22.21776 | 0.8
72.06904 | 0.85 | -17.32396 | 0.85
72.70825 | 0.9 | -12.18743 | 0.9
92.52003 | 0.95 | -6.857341 | 0.95
97.48861 | 1 | -0.8456211 | 1
113.8641 | 1.05 | 5.769707 | 1.05
130.4416 | 1.1 | 13.19225 | 1.1
142.2397 | 1.15 | 22.0351 | 1.15
158.8663 | 1.2 | 33.01755 | 1.2
149.4147 | 1.25 | 47.72051 | 1.25
132.4906 | 1.3 | 69.16463 | 1.3
107.8672 | 1.35 | 104.1991 | 1.35
136.3624 | 1.4 | 171.0959 | 1.4
310.3159 | 1.45 | 320.643 | 1.45
676.7606 | 1.5 | 683.9501 | 1.5
1493.772 | 1.55 | 1432.231 | 1.55
2646.262 | 1.6 | 2567.767 | 1.6
4092.801 | 1.65 | 3992.858 | 1.65

## 1.70T
H_pred [A/m] | B_reg [T] | H_ref [A/m] | B_ref [T]
-5542.706 | -1.7 | -5588.652 | -1.7
-3971.039 | -1.65 | -4002.03 | -1.65
-2633.946 | -1.6 | -2659.747 | -1.6
-1582.62 | -1.55 | -1624.572 | -1.55
-911.3954 | -1.5 | -956.3882 | -1.5
-574.7042 | -1.45 | -599.3845 | -1.45
-378.9387 | -1.4 | -416.9507 | -1.4
-289.5724 | -1.35 | -316.7669 | -1.35
-221.7662 | -1.3 | -256.7393 | -1.3
-189.356 | -1.25 | -218.6171 | -1.25
-179.8438 | -1.2 | -192.508 | -1.2
-165.9564 | -1.15 | -173.9367 | -1.15
-143.1892 | -1.1 | -159.855 | -1.1
-123.0191 | -1.05 | -148.6834 | -1.05
-113.2008 | -1 | -139.6394 | -1
-103.3823 | -0.95 | -132.144 | -0.95
-105.0275 | -0.9 | -125.7752 | -0.9
-104.7027 | -0.85 | -120.4908 | -0.85
-98.5331 | -0.8 | -115.3886 | -0.8
-92.70324 | -0.75 | -111.0685 | -0.75
-88.10023 | -0.7 | -107.2178 | -0.7
-87.68344 | -0.65 | -103.7166 | -0.65
-82.85933 | -0.6 | -100.4469 | -0.6
-76.00068 | -0.55 | -97.56717 | -0.55
-67.57735 | -0.5 | -94.75268 | -0.5
-72.46164 | -0.45 | -92.19953 | -0.45
-68.62994 | -0.4 | -89.7824 | -0.4
-64.17189 | -0.35 | -87.52796 | -0.35
-53.23231 | -0.3 | -85.30044 | -0.3
-41.3888 | -0.25 | -83.15507 | -0.25
-42.8059 | -0.2 | -81.23448 | -0.2
-49.34701 | -0.15 | -79.09376 | -0.15
-55.30508 | -0.1 | -77.1883 | -0.1
-58.38025 | -0.05 | -75.29007 | -0.05
-51.92565 | 0 | -73.20125 | 0
-43.89218 | 0.05 | -71.11628 | 0.05
-38.57399 | 0.1 | -69.06535 | 0.1
-36.91424 | 0.15 | -66.8702 | 0.15
-42.08611 | 0.2 | -64.47072 | 0.2
-31.30506 | 0.25 | -62.05639 | 0.25
-20.81417 | 0.3 | -59.55311 | 0.3
-19.21807 | 0.35 | -56.60451 | 0.35
-23.49641 | 0.4 | -53.65378 | 0.4
-25.15903 | 0.45 | -50.40872 | 0.45
-17.88843 | 0.5 | -46.95882 | 0.5
-9.391693 | 0.55 | -43.28517 | 0.55
-2.045601 | 0.6 | -39.55515 | 0.6
5.298698 | 0.65 | -35.51458 | 0.65
14.09384 | 0.7 | -31.39261 | 0.7
14.92096 | 0.75 | -27.091 | 0.75
29.50583 | 0.8 | -22.46621 | 0.8
34.64312 | 0.85 | -17.60915 | 0.85
33.54583 | 0.9 | -12.37491 | 0.9
46.75164 | 0.95 | -7.037198 | 0.95
54.32674 | 1 | -1.257551 | 1
50.83304 | 1.05 | 5.466602 | 1.05
69.03616 | 1.1 | 12.97003 | 1.1
77.07478 | 1.15 | 21.69037 | 1.15
87.25399 | 1.2 | 32.47634 | 1.2
105.8055 | 1.25 | 47.30446 | 1.25
125.4544 | 1.3 | 68.5994 | 1.3
162.797 | 1.35 | 103.2816 | 1.35
233.051 | 1.4 | 169.3738 | 1.4
366.6233 | 1.45 | 316.8403 | 1.45
754.414 | 1.5 | 673.6004 | 1.5
1515.311 | 1.55 | 1411.428 | 1.55
2627.846 | 1.6 | 2529.942 | 1.6
4062.595 | 1.65 | 3938.432 | 1.65
5677.385 | 1.7 | 5586.026 | 1.7

## 1.75T
H_pred [A/m] | B_reg [T] | H_ref [A/m] | B_ref [T]
-7397.208 | -1.75 | -7405.96 | -1.75
-5706.151 | -1.7 | -5596.491 | -1.7
-4115.489 | -1.65 | -4009.165 | -1.65
-2695.992 | -1.6 | -2666.766 | -1.6
-1639.032 | -1.55 | -1629.722 | -1.55
-942.8931 | -1.5 | -960.2953 | -1.5
-575.2758 | -1.45 | -601.9209 | -1.45
-366.9619 | -1.4 | -418.7646 | -1.4
-283.4369 | -1.35 | -317.8855 | -1.35
-222.7039 | -1.3 | -257.7583 | -1.3
-197.0122 | -1.25 | -219.4633 | -1.25
-171.158 | -1.2 | -193.3908 | -1.2
-145.3044 | -1.15 | -174.608 | -1.15
-134.6993 | -1.1 | -160.4194 | -1.1
-122.5996 | -1.05 | -149.2981 | -1.05
-107.463 | -1 | -140.2156 | -1
-92.57893 | -0.95 | -132.4379 | -0.95
-92.65843 | -0.9 | -126.2091 | -0.9
-91.85021 | -0.85 | -120.6775 | -0.85
-92.65807 | -0.8 | -115.7111 | -0.8
-87.30692 | -0.75 | -111.4276 | -0.75
-81.95605 | -0.7 | -107.5087 | -0.7
-68.9954 | -0.65 | -103.9978 | -0.65
-49.65636 | -0.6 | -100.6446 | -0.6
-24.03662 | -0.55 | -97.80005 | -0.55
-25.43841 | -0.5 | -95.04252 | -0.5
-32.49483 | -0.45 | -92.43038 | -0.45
-39.54875 | -0.4 | -90.092 | -0.4
-46.60326 | -0.35 | -87.78576 | -0.35
-50.82214 | -0.3 | -85.59604 | -0.3
-56.60983 | -0.25 | -83.51834 | -0.25
-48.56763 | -0.2 | -81.26217 | -0.2
-40.52471 | -0.15 | -79.37456 | -0.15
-27.40696 | -0.1 | -77.31995 | -0.1
-6.43605 | -0.05 | -75.43501 | -0.05
6.547935 | 0 | -73.47501 | 0
-1.706878 | 0.05 | -71.46011 | 0.05
-6.890709 | 0.1 | -69.24055 | 0.1
-12.91614 | 0.15 | -67.15546 | 0.15
-29.97614 | 0.2 | -64.78201 | 0.2
-30.26031 | 0.25 | -62.3444 | 0.25
-30.44743 | 0.3 | -59.65228 | 0.3
-30.03992 | 0.35 | -56.80497 | 0.35
-32.62262 | 0.4 | -53.92224 | 0.4
-31.05488 | 0.45 | -50.53196 | 0.45
-29.62988 | 0.5 | -47.23344 | 0.5
-30.76354 | 0.55 | -43.63304 | 0.55
-35.83155 | 0.6 | -39.76683 | 0.6
-52.33017 | 0.65 | -35.67211 | 0.65
-41.19761 | 0.7 | -31.50478 | 0.7
-63.32048 | 0.75 | -27.30688 | 0.75
-97.03046 | 0.8 | -22.72155 | 0.8
-136.0497 | 0.85 | -17.87705 | 0.85
-179.8837 | 0.9 | -12.98488 | 0.9
-187.2824 | 0.95 | -7.533483 | 0.95
-157.5173 | 1 | -1.422436 | 1
-126.2403 | 1.05 | 5.045953 | 1.05
-97.19413 | 1.1 | 12.45705 | 1.1
-47.67805 | 1.15 | 21.23305 | 1.15
-1.054683 | 1.2 | 32.20641 | 1.2
40.70803 | 1.25 | 46.70856 | 1.25
78.9445 | 1.3 | 67.98635 | 1.3
144.3581 | 1.35 | 102.6821 | 1.35
237.8255 | 1.4 | 168.6497 | 1.4
378.3092 | 1.45 | 315.8561 | 1.45
733.6802 | 1.5 | 671.2678 | 1.5
1578.58 | 1.55 | 1406.208 | 1.55
2722.973 | 1.6 | 2518.594 | 1.6
4122.925 | 1.65 | 3916.707 | 1.65
5802.165 | 1.7 | 5548.753 | 1.7
7535.921 | 1.75 | 7407.695 | 1.75

## 1.80T
H_pred [A/m] | B_reg [T] | H_ref [A/m] | B_ref [T]
-9421.412 | -1.8 | -9455.094 | -1.8
-7359.473 | -1.75 | -7418.995 | -1.75
-5565.729 | -1.7 | -5605.402 | -1.7
-3979.937 | -1.65 | -4018.026 | -1.65
-2633.91 | -1.6 | -2674.749 | -1.6
-1588.899 | -1.55 | -1636.854 | -1.55
-936.9677 | -1.5 | -964.8229 | -1.5
-571.4652 | -1.45 | -604.7174 | -1.45
-383.6829 | -1.4 | -420.3284 | -1.4
-296.9197 | -1.35 | -319.3082 | -1.35
-215.9102 | -1.3 | -259.0759 | -1.3
-181.8782 | -1.25 | -220.3628 | -1.25
-156.0238 | -1.2 | -194.3309 | -1.2
-156.5789 | -1.15 | -175.4748 | -1.15
-149.4445 | -1.1 | -161.152 | -1.1
-133.7441 | -1.05 | -149.9587 | -1.05
-116.0249 | -1 | -140.7753 | -1
-102.6526 | -0.95 | -133.2414 | -0.95
-100.3825 | -0.9 | -126.9198 | -0.9
-96.41171 | -0.85 | -121.2606 | -0.85
-92.56212 | -0.8 | -116.6208 | -0.8
-88.71277 | -0.75 | -112.1321 | -0.75
-80.19653 | -0.7 | -108.1444 | -0.7
-80.29488 | -0.65 | -104.5597 | -0.65
-66.34934 | -0.6 | -101.2393 | -0.6
-69.23876 | -0.55 | -98.2754 | -0.55
-72.12698 | -0.5 | -95.50557 | -0.5
-75.01539 | -0.45 | -93.04872 | -0.45
-66.69967 | -0.4 | -90.57284 | -0.4
-57.17959 | -0.35 | -88.16308 | -0.35
-49.06644 | -0.3 | -85.85448 | -0.3
-53.2018 | -0.25 | -83.98464 | -0.25
-57.33621 | -0.2 | -81.8441 | -0.2
-61.47097 | -0.15 | -79.88864 | -0.15
-58.84915 | -0.1 | -77.92808 | -0.1
-48.90743 | -0.05 | -75.82333 | -0.05
-38.96607 | 0 | -73.76658 | 0
-29.02375 | 0.05 | -71.74871 | 0.05
-29.38305 | 0.1 | -69.60991 | 0.1
-30.38306 | 0.15 | -67.39955 | 0.15
-34.92726 | 0.2 | -65.25078 | 0.2
-27.16025 | 0.25 | -62.78662 | 0.25
-20.86908 | 0.3 | -60.02764 | 0.3
-22.32268 | 0.35 | -57.24151 | 0.35
-20.18159 | 0.4 | -54.23484 | 0.4
-17.45196 | 0.45 | -50.94952 | 0.45
-23.94904 | 0.5 | -47.5965 | 0.5
-2.086876 | 0.55 | -43.77444 | 0.55
-6.214825 | 0.6 | -40.01537 | 0.6
3.610478 | 0.65 | -35.95348 | 0.65
6.634678 | 0.7 | -31.89186 | 0.7
15.381 | 0.75 | -27.64131 | 0.75
18.15813 | 0.8 | -22.86979 | 0.8
16.84967 | 0.85 | -18.07872 | 0.85
28.38389 | 0.9 | -13.04192 | 0.9
37.51632 | 0.95 | -7.56169 | 0.95
43.23222 | 1 | -1.605188 | 1
51.41752 | 1.05 | 4.795788 | 1.05
57.548 | 1.1 | 12.45178 | 1.1
69.42286 | 1.15 | 21.29606 | 1.15
85.5751 | 1.2 | 32.09971 | 1.2
101.2313 | 1.25 | 46.84764 | 1.25
118.6076 | 1.3 | 67.99458 | 1.3
150.3289 | 1.35 | 102.931 | 1.35
227.457 | 1.4 | 169.1426 | 1.4
366.4835 | 1.45 | 316.5932 | 1.45
753.0489 | 1.5 | 672.2985 | 1.5
1493.176 | 1.55 | 1406.019 | 1.55
2648.439 | 1.6 | 2516.238 | 1.6
4019.534 | 1.65 | 3910.049 | 1.65
5663.333 | 1.7 | 5533.785 | 1.7
7529.732 | 1.75 | 7379.304 | 1.75
9632.741 | 1.8 | 9453.659 | 1.8