## Info
項目 | 値
実行日時 | 2025-07-21 16:41:22
材料名 | 50A470
対象周波数 (Hz) | 20
NN隠れ層 | [128, 256, 128]
NN活性化関数 | ReLU()
NN学習率 | 0.0001
NNエポック数 | 1000
NNバッチサイズ | 32
NN勾配クリップ値 | 1
NN損失関数 | RMSELoss
学習データ(振幅 T) | [0.1, 0.2, 0.3, 0.4, 0.5, 0.6, 0.7, 0.8, 0.9, 1.0, 1.1, 1.2, 1.3, 1.4, 1.5, 1.6, 1.7, 1.8]
Akima補間データ | Bm-Hb Curve_akima_50A470_20hz.xlsx

## RMSE_Summary
Amplitude (T) | RMSE (H_descending) | Hb [A/m] | RMSE/Hb
0.05 | 11.4139 | 35.86 | 0.3182905
0.1 | 8.236984 | 41.80502 | 0.1970334
0.15 | 7.431355 | 48.121 | 0.1544306
0.2 | 8.750216 | 60.74184 | 0.1440558
0.25 | 12.03168 | 73.16888 | 0.1644372
0.3 | 11.74122 | 75.9244 | 0.1546436
0.35 | 9.941312 | 80.04458 | 0.1241972
0.4 | 10.72821 | 86.53909 | 0.1239696
0.45 | 11.0538 | 87.83778 | 0.1258433
0.5 | 11.76531 | 99.21023 | 0.1185897
0.55 | 13.32214 | 99.64223 | 0.1336998
0.6 | 12.37809 | 101.1038 | 0.1224295
0.65 | 13.41017 | 111.239 | 0.1205528
0.7 | 12.24439 | 107.0038 | 0.1144295
0.75 | 12.58774 | 114.2461 | 0.110181
0.8 | 13.4871 | 121.4188 | 0.1110792
0.85 | 14.61231 | 131.7027 | 0.1109492
0.9 | 15.64692 | 136.6247 | 0.1145248
0.95 | 17.52876 | 138.8479 | 0.1262443
1 | 14.632 | 150.4155 | 0.09727719
1.05 | 19.30015 | 164.1397 | 0.1175837
1.1 | 16.00965 | 175.062 | 0.09145128
1.15 | 22.13154 | 190.5305 | 0.1161574
1.2 | 17.28214 | 210.5742 | 0.08207147
1.25 | 18.72104 | 234.3332 | 0.07989067
1.3 | 16.84767 | 270.921 | 0.06218667
1.35 | 19.28195 | 334.6826 | 0.05761265
1.4 | 18.26432 | 425.7263 | 0.04290156
1.45 | 23.64882 | 613.7222 | 0.03853343
1.5 | 18.32137 | 985.8199 | 0.01858491
1.55 | 23.02517 | 1649.246 | 0.01396103
1.6 | 20.32174 | 2700.351 | 0.007525591
1.65 | 31.08344 | 4039.791 | 0.007694318
1.7 | 25.65312 | 5620.71 | 0.004564035
1.75 | 61.89571 | 7446.44 | 0.008312121
1.8 | 32.55613 | 9437.671 | 0.003449593

## 0.05T
H_pred [A/m] | B_reg [T] | H_ref [A/m] | B_ref [T]
-16.15034 | -0.05 | -25.99447 | -0.05
9.023374 | 0 | -4.868357 | 0
35.86 | 0.05 | 25.81291 | 0.05

## 0.10T
H_pred [A/m] | B_reg [T] | H_ref [A/m] | B_ref [T]
-33.54667 | -0.1 | -40.04573 | -0.1
-19.15124 | -0.05 | -26.95181 | -0.05
-0.2749774 | 0 | -11.54129 | 0
19.44986 | 0.05 | 9.149281 | 0.05
41.80502 | 0.1 | 40.03833 | 0.1

## 0.15T
H_pred [A/m] | B_reg [T] | H_ref [A/m] | B_ref [T]
-35.87259 | -0.15 | -48.32397 | -0.15
-32.71136 | -0.1 | -39.54374 | -0.1
-24.4874 | -0.05 | -30.08284 | -0.05
-13.42485 | 0 | -18.62292 | 0
3.345205 | 0.05 | -3.69419 | 0.05
25.60467 | 0.1 | 16.84144 | 0.1
48.121 | 0.15 | 47.69603 | 0.15

## 0.20T
H_pred [A/m] | B_reg [T] | H_ref [A/m] | B_ref [T]
-42.16098 | -0.2 | -54.16446 | -0.2
-39.28068 | -0.15 | -47.82166 | -0.15
-35.22521 | -0.1 | -41.0814 | -0.1
-26.84209 | -0.05 | -33.67988 | -0.05
-18.11486 | 0 | -24.79624 | 0
-5.261565 | 0.05 | -13.51837 | 0.05
11.71491 | 0.1 | 1.471942 | 0.1
32.24104 | 0.15 | 21.97701 | 0.15
60.74184 | 0.2 | 52.49986 | 0.2

## 0.25T
H_pred [A/m] | B_reg [T] | H_ref [A/m] | B_ref [T]
-46.45874 | -0.25 | -59.17226 | -0.25
-42.44932 | -0.2 | -54.0944 | -0.2
-39.22137 | -0.15 | -48.69415 | -0.15
-35.79505 | -0.1 | -43.16426 | -0.1
-28.96106 | -0.05 | -37.03194 | -0.05
-20.57767 | 0 | -29.8187 | 0
-10.57039 | 0.05 | -20.80233 | 0.05
4.56064 | 0.1 | -9.361046 | 0.1
21.80875 | 0.15 | 5.8504 | 0.15
40.34727 | 0.2 | 26.54671 | 0.2
73.16888 | 0.25 | 57.13988 | 0.25

## 0.30T
H_pred [A/m] | B_reg [T] | H_ref [A/m] | B_ref [T]
-50.90182 | -0.3 | -62.97139 | -0.3
-46.66776 | -0.25 | -59.10083 | -0.25
-42.69368 | -0.2 | -54.45553 | -0.2
-40.11766 | -0.15 | -49.9401 | -0.15
-33.80037 | -0.1 | -45.20448 | -0.1
-26.80075 | -0.05 | -39.98449 | -0.05
-21.01589 | 0 | -33.87262 | 0
-15.66955 | 0.05 | -26.53936 | 0.05
-9.968295 | 0.1 | -17.39339 | 0.1
5.556188 | 0.15 | -5.723243 | 0.15
21.59899 | 0.2 | 9.711287 | 0.2
43.07772 | 0.25 | 30.6953 | 0.25
75.9244 | 0.3 | 62.04126 | 0.3

## 0.35T
H_pred [A/m] | B_reg [T] | H_ref [A/m] | B_ref [T]
-56.11246 | -0.35 | -66.68794 | -0.35
-51.11044 | -0.3 | -63.54718 | -0.3
-46.87646 | -0.25 | -59.31041 | -0.25
-43.44973 | -0.2 | -55.25335 | -0.2
-41.3568 | -0.15 | -51.24674 | -0.15
-35.80591 | -0.1 | -47.06883 | -0.1
-30.68433 | -0.05 | -42.51566 | -0.05
-26.55172 | 0 | -37.30441 | 0
-27.09449 | 0.05 | -31.1217 | 0.05
-22.7542 | 0.1 | -23.63293 | 0.1
-12.68343 | 0.15 | -14.34121 | 0.15
2.157846 | 0.2 | -2.533439 | 0.2
18.07388 | 0.25 | 13.01336 | 0.25
47.37069 | 0.3 | 34.15391 | 0.3
80.04458 | 0.35 | 65.91309 | 0.35

## 0.40T
H_pred [A/m] | B_reg [T] | H_ref [A/m] | B_ref [T]
-63.03064 | -0.4 | -70.25254 | -0.4
-55.80525 | -0.35 | -67.72869 | -0.35
-51.80259 | -0.3 | -63.75816 | -0.3
-51.85303 | -0.25 | -59.92398 | -0.25
-49.6272 | -0.2 | -56.24553 | -0.2
-48.02101 | -0.15 | -52.60403 | -0.15
-41.40926 | -0.1 | -48.85968 | -0.1
-34.79779 | -0.05 | -44.79327 | -0.05
-29.39018 | 0 | -40.1623 | 0
-21.98202 | 0.05 | -34.88619 | 0.05
-17.09822 | 0.1 | -28.59877 | 0.1
-10.78266 | 0.15 | -20.96358 | 0.15
-2.385794 | 0.2 | -11.53032 | 0.2
7.750284 | 0.25 | 0.4343256 | 0.25
23.95831 | 0.3 | 16.12177 | 0.3
55.82548 | 0.35 | 37.46257 | 0.35
86.53909 | 0.4 | 69.8131 | 0.4

## 0.45T
H_pred [A/m] | B_reg [T] | H_ref [A/m] | B_ref [T]
-68.57088 | -0.45 | -73.59187 | -0.45
-66.89861 | -0.4 | -71.57675 | -0.4
-57.40006 | -0.35 | -67.81327 | -0.35
-53.41642 | -0.3 | -64.1945 | -0.3
-50.6944 | -0.25 | -60.65233 | -0.25
-48.8271 | -0.2 | -57.27132 | -0.2
-45.86755 | -0.15 | -53.88257 | -0.15
-39.25581 | -0.1 | -50.44582 | -0.1
-33.36107 | -0.05 | -46.74702 | -0.05
-29.47228 | 0 | -42.70505 | 0
-24.60464 | 0.05 | -38.01021 | 0.05
-19.38577 | 0.1 | -32.62661 | 0.1
-15.01426 | 0.15 | -26.17482 | 0.15
-11.8146 | 0.2 | -18.41403 | 0.2
-4.861495 | 0.25 | -8.86847 | 0.25
9.877828 | 0.3 | 3.262236 | 0.3
34.78296 | 0.35 | 19.10245 | 0.35
58.06775 | 0.4 | 40.69526 | 0.4
87.83778 | 0.45 | 73.52032 | 0.45

## 0.50T
H_pred [A/m] | B_reg [T] | H_ref [A/m] | B_ref [T]
-69.60923 | -0.5 | -77.19731 | -0.5
-68.28708 | -0.45 | -75.37429 | -0.45
-66.38647 | -0.4 | -71.71125 | -0.4
-60.40436 | -0.35 | -68.16813 | -0.35
-55.68742 | -0.3 | -64.77866 | -0.3
-49.99771 | -0.25 | -61.52221 | -0.25
-48.05763 | -0.2 | -58.34097 | -0.2
-46.07731 | -0.15 | -55.20279 | -0.15
-43.18858 | -0.1 | -52.02505 | -0.1
-39.59047 | -0.05 | -48.66046 | -0.05
-35.07454 | 0 | -44.91666 | 0
-28.40218 | 0.05 | -40.73721 | 0.05
-23.83208 | 0.1 | -35.94018 | 0.1
-20.03023 | 0.15 | -30.35561 | 0.15
-14.4346 | 0.2 | -23.72366 | 0.2
-4.958018 | 0.25 | -15.73237 | 0.25
6.106649 | 0.3 | -5.953985 | 0.3
13.99048 | 0.35 | 6.460074 | 0.35
39.52613 | 0.4 | 22.66589 | 0.4
66.46435 | 0.45 | 44.87033 | 0.45
99.21023 | 0.5 | 77.11377 | 0.5

## 0.55T
H_pred [A/m] | B_reg [T] | H_ref [A/m] | B_ref [T]
-73.92455 | -0.55 | -82.04536 | -0.55
-71.14203 | -0.5 | -79.44925 | -0.5
-67.58977 | -0.45 | -75.67787 | -0.45
-64.49892 | -0.4 | -72.02963 | -0.4
-59.70571 | -0.35 | -68.63219 | -0.35
-58.14084 | -0.3 | -65.41935 | -0.3
-58.02433 | -0.25 | -62.31654 | -0.25
-54.79646 | -0.2 | -59.30017 | -0.2
-47.98978 | -0.15 | -56.35047 | -0.15
-43.91444 | -0.1 | -53.3611 | -0.1
-39.99874 | -0.05 | -50.26207 | -0.05
-34.27288 | 0 | -46.92268 | 0
-31.11978 | 0.05 | -43.18565 | 0.05
-27.96639 | 0.1 | -38.9619 | 0.1
-22.37262 | 0.15 | -34.11252 | 0.15
-13.44248 | 0.2 | -28.50319 | 0.2
-7.627722 | 0.25 | -21.83358 | 0.25
-0.6551883 | 0.3 | -13.89174 | 0.3
8.982251 | 0.35 | -4.156228 | 0.35
19.77571 | 0.4 | 8.145034 | 0.4
49.397 | 0.45 | 24.14814 | 0.45
75.23451 | 0.5 | 46.07104 | 0.5
99.64223 | 0.55 | 79.02601 | 0.55

## 0.60T
H_pred [A/m] | B_reg [T] | H_ref [A/m] | B_ref [T]
-80.64055 | -0.6 | -85.18967 | -0.6
-76.29219 | -0.55 | -83.40463 | -0.55
-72.69764 | -0.5 | -79.64332 | -0.5
-70.18362 | -0.45 | -75.94237 | -0.45
-62.90722 | -0.4 | -72.45202 | -0.4
-59.49918 | -0.35 | -69.24196 | -0.35
-58.78181 | -0.3 | -66.20487 | -0.3
-57.62992 | -0.25 | -63.27893 | -0.25
-57.67005 | -0.2 | -60.42273 | -0.2
-53.69014 | -0.15 | -57.58606 | -0.15
-45.27579 | -0.1 | -54.79012 | -0.1
-40.82557 | -0.05 | -51.86796 | -0.05
-36.6946 | 0 | -48.76116 | 0
-31.42256 | 0.05 | -45.31842 | 0.05
-26.15066 | 0.1 | -41.46839 | 0.1
-21.11944 | 0.15 | -37.07487 | 0.15
-21.41488 | 0.2 | -32.08307 | 0.2
-13.21752 | 0.25 | -26.25875 | 0.25
-5.754847 | 0.3 | -19.42238 | 0.3
5.753824 | 0.35 | -11.29279 | 0.35
15.85408 | 0.4 | -1.322947 | 0.4
23.71618 | 0.45 | 11.27218 | 0.45
47.2647 | 0.5 | 27.7151 | 0.5
72.53923 | 0.55 | 50.35096 | 0.55
101.1038 | 0.6 | 85.1069 | 0.6

## 0.65T
H_pred [A/m] | B_reg [T] | H_ref [A/m] | B_ref [T]
-77.04326 | -0.65 | -89.36714 | -0.65
-75.24414 | -0.6 | -87.51591 | -0.6
-73.06154 | -0.55 | -83.6297 | -0.55
-70.07264 | -0.5 | -79.88607 | -0.5
-65.7968 | -0.45 | -76.2796 | -0.45
-57.88687 | -0.4 | -72.93604 | -0.4
-53.80373 | -0.35 | -69.83574 | -0.35
-51.35128 | -0.3 | -66.93848 | -0.3
-53.26291 | -0.25 | -64.15339 | -0.25
-54.85823 | -0.2 | -61.45909 | -0.2
-56.92733 | -0.15 | -58.76772 | -0.15
-56.23652 | -0.1 | -56.07363 | -0.1
-50.1441 | -0.05 | -53.33034 | -0.05
-37.23777 | 0 | -50.43621 | 0
-29.52174 | 0.05 | -47.27968 | 0.05
-27.96997 | 0.1 | -43.75167 | 0.1
-30.2477 | 0.15 | -39.77663 | 0.15
-26.44844 | 0.2 | -35.27978 | 0.2
-19.70209 | 0.25 | -30.17055 | 0.25
-10.95087 | 0.3 | -24.24619 | 0.3
-1.41838 | 0.35 | -17.29065 | 0.35
6.106866 | 0.4 | -9.062799 | 0.4
14.95176 | 0.45 | 1.016183 | 0.45
24.46416 | 0.5 | 13.69047 | 0.5
46.28935 | 0.55 | 30.37617 | 0.55
78.03773 | 0.6 | 53.35209 | 0.6
111.239 | 0.65 | 89.23344 | 0.65

## 0.70T
H_pred [A/m] | B_reg [T] | H_ref [A/m] | B_ref [T]
-87.04089 | -0.7 | -94.35455 | -0.7
-82.2057 | -0.65 | -91.80942 | -0.65
-78.84874 | -0.6 | -87.75019 | -0.6
-76.49632 | -0.55 | -83.82373 | -0.55
-74.24831 | -0.5 | -80.16857 | -0.5
-67.9088 | -0.45 | -76.70792 | -0.45
-60.85234 | -0.4 | -73.45387 | -0.4
-56.89466 | -0.35 | -70.48918 | -0.35
-53.46386 | -0.3 | -67.71473 | -0.3
-56.11201 | -0.25 | -65.02981 | -0.25
-58.53325 | -0.2 | -62.45333 | -0.2
-55.79085 | -0.15 | -59.84777 | -0.15
-53.06939 | -0.1 | -57.28025 | -0.1
-46.57199 | -0.05 | -54.69447 | -0.05
-38.95468 | 0 | -51.94772 | 0
-37.30079 | 0.05 | -49.00371 | 0.05
-34.84412 | 0.1 | -45.79376 | 0.1
-34.54548 | 0.15 | -42.1555 | 0.15
-31.57365 | 0.2 | -38.08343 | 0.2
-19.81861 | 0.25 | -33.50454 | 0.25
-17.00864 | 0.3 | -28.27549 | 0.3
-15.5383 | 0.35 | -22.23029 | 0.35
-6.158698 | 0.4 | -15.23723 | 0.4
7.230825 | 0.45 | -6.960286 | 0.45
20.18883 | 0.5 | 3.206342 | 0.5
36.20787 | 0.55 | 15.96009 | 0.55
56.30142 | 0.6 | 32.79136 | 0.6
80.27106 | 0.65 | 56.1039 | 0.65
107.0038 | 0.7 | 92.47797 | 0.7

## 0.75T
H_pred [A/m] | B_reg [T] | H_ref [A/m] | B_ref [T]
-96.4842 | -0.75 | -98.24617 | -0.75
-93.52896 | -0.7 | -96.24676 | -0.7
-91.00803 | -0.65 | -91.98024 | -0.65
-83.18115 | -0.6 | -87.87465 | -0.6
-78.30097 | -0.55 | -84.03309 | -0.55
-74.70821 | -0.5 | -80.49657 | -0.5
-64.51958 | -0.45 | -77.1872 | -0.45
-56.88155 | -0.4 | -74.07817 | -0.4
-56.30133 | -0.35 | -71.22013 | -0.35
-58.05522 | -0.3 | -68.54681 | -0.3
-59.40899 | -0.25 | -65.98819 | -0.25
-54.29627 | -0.2 | -63.50255 | -0.2
-50.44777 | -0.15 | -61.02704 | -0.15
-47.30546 | -0.1 | -58.55284 | -0.1
-41.23735 | -0.05 | -56.05345 | -0.05
-44.17484 | 0 | -53.43945 | 0
-45.08026 | 0.05 | -50.68799 | 0.05
-43.14339 | 0.1 | -47.65017 | 0.1
-27.13837 | 0.15 | -44.27295 | 0.15
-17.69678 | 0.2 | -40.49336 | 0.2
-20.33093 | 0.25 | -36.27691 | 0.25
-26.11209 | 0.3 | -31.51969 | 0.3
-30.87715 | 0.35 | -26.13792 | 0.35
-21.96737 | 0.4 | -19.91458 | 0.4
-1.912688 | 0.45 | -12.75725 | 0.45
18.67663 | 0.5 | -4.271905 | 0.5
25.94848 | 0.55 | 6.1398 | 0.55
33.02481 | 0.6 | 19.27485 | 0.6
51.81627 | 0.65 | 36.69683 | 0.65
82.63568 | 0.7 | 61.15108 | 0.7
114.2461 | 0.75 | 98.10869 | 0.75

## 0.80T
H_pred [A/m] | B_reg [T] | H_ref [A/m] | B_ref [T]
-99.62002 | -0.8 | -103.456 | -0.8
-92.29639 | -0.75 | -101.0361 | -0.75
-85.60154 | -0.7 | -96.61819 | -0.7
-84.18437 | -0.65 | -92.1851 | -0.65
-82.84909 | -0.6 | -88.12591 | -0.6
-79.84703 | -0.55 | -84.3708 | -0.55
-74.14673 | -0.5 | -80.9117 | -0.5
-68.7384 | -0.45 | -77.73937 | -0.45
-65.15157 | -0.4 | -74.73435 | -0.4
-61.29936 | -0.35 | -71.94703 | -0.35
-61.28943 | -0.3 | -69.34548 | -0.3
-60.24888 | -0.25 | -66.86892 | -0.25
-51.75867 | -0.2 | -64.46793 | -0.2
-43.32745 | -0.15 | -62.10006 | -0.15
-41.96822 | -0.1 | -59.70181 | -0.1
-44.74228 | -0.05 | -57.27436 | -0.05
-46.71091 | 0 | -54.78763 | 0
-40.61663 | 0.05 | -52.1853 | 0.05
-33.54622 | 0.1 | -49.33151 | 0.1
-33.35708 | 0.15 | -46.19791 | 0.15
-29.20694 | 0.2 | -42.73373 | 0.2
-20.52456 | 0.25 | -38.85622 | 0.25
-18.60734 | 0.3 | -34.5444 | 0.3
-20.3572 | 0.35 | -29.71597 | 0.35
-12.53374 | 0.4 | -24.24382 | 0.4
-8.356196 | 0.45 | -17.99835 | 0.45
1.581243 | 0.5 | -10.82926 | 0.5
14.31064 | 0.55 | -2.281706 | 0.55
28.62455 | 0.6 | 8.14004 | 0.6
39.18657 | 0.65 | 21.27429 | 0.65
58.53954 | 0.7 | 38.77512 | 0.7
89.24293 | 0.75 | 63.55329 | 0.75
121.4188 | 0.8 | 103.3194 | 0.8

## 0.85T
H_pred [A/m] | B_reg [T] | H_ref [A/m] | B_ref [T]
-98.94689 | -0.85 | -109.0664 | -0.85
-94.95847 | -0.8 | -106.2352 | -0.8
-92.31699 | -0.75 | -101.4063 | -0.75
-86.94807 | -0.7 | -96.79912 | -0.7
-84.13371 | -0.65 | -92.42568 | -0.65
-80.82511 | -0.6 | -88.43589 | -0.6
-80.79885 | -0.55 | -84.78838 | -0.55
-77.5259 | -0.5 | -81.45151 | -0.5
-74.09543 | -0.45 | -78.35934 | -0.45
-72.81493 | -0.4 | -75.42145 | -0.4
-69.62796 | -0.35 | -72.72716 | -0.35
-63.95406 | -0.3 | -70.17614 | -0.3
-59.26225 | -0.25 | -67.79253 | -0.25
-48.93784 | -0.2 | -65.46394 | -0.2
-46.8747 | -0.15 | -63.13385 | -0.15
-47.71015 | -0.1 | -60.86052 | -0.1
-45.16241 | -0.05 | -58.51168 | -0.05
-38.16817 | 0 | -56.10467 | 0
-39.65419 | 0.05 | -53.61196 | 0.05
-38.41065 | 0.1 | -50.92922 | 0.1
-35.8109 | 0.15 | -47.9725 | 0.15
-36.13876 | 0.2 | -44.7355 | 0.2
-33.47675 | 0.25 | -41.14614 | 0.25
-19.74578 | 0.3 | -37.16063 | 0.3
-9.580512 | 0.35 | -32.73889 | 0.35
-3.412604 | 0.4 | -27.79926 | 0.4
-0.4421642 | 0.45 | -22.24054 | 0.45
4.996671 | 0.5 | -15.92219 | 0.5
9.504056 | 0.55 | -8.679337 | 0.55
12.4753 | 0.6 | -0.02642794 | 0.6
25.06474 | 0.65 | 10.4714 | 0.65
36.24225 | 0.7 | 23.80877 | 0.7
61.32726 | 0.75 | 41.70392 | 0.75
95.67316 | 0.8 | 67.18191 | 0.8
131.7027 | 0.85 | 108.9205 | 0.85

## 0.90T
H_pred [A/m] | B_reg [T] | H_ref [A/m] | B_ref [T]
-108.3746 | -0.9 | -114.6274 | -0.9
-103.2376 | -0.85 | -111.7495 | -0.85
-97.93014 | -0.8 | -106.506 | -0.8
-91.9547 | -0.75 | -101.4907 | -0.75
-84.97646 | -0.7 | -96.90706 | -0.7
-82.61562 | -0.65 | -92.58989 | -0.65
-83.3193 | -0.6 | -88.70221 | -0.6
-76.46326 | -0.55 | -85.17413 | -0.55
-72.03602 | -0.5 | -81.93447 | -0.5
-69.70758 | -0.45 | -78.967 | -0.45
-65.44835 | -0.4 | -76.16334 | -0.4
-62.20201 | -0.35 | -73.53637 | -0.35
-54.13638 | -0.3 | -71.06509 | -0.3
-55.0275 | -0.25 | -68.73258 | -0.25
-58.33279 | -0.2 | -66.48778 | -0.2
-52.24511 | -0.15 | -64.2587 | -0.15
-44.52799 | -0.1 | -62.04184 | -0.1
-40.87447 | -0.05 | -59.78209 | -0.05
-42.66692 | 0 | -57.45132 | 0
-40.39155 | 0.05 | -55.04471 | 0.05
-35.11125 | 0.1 | -52.472 | 0.1
-31.88696 | 0.15 | -49.69095 | 0.15
-30.3476 | 0.2 | -46.62194 | 0.2
-23.25122 | 0.25 | -43.24801 | 0.25
-19.409 | 0.3 | -39.5077 | 0.3
-14.09046 | 0.35 | -35.35296 | 0.35
-14.89409 | 0.4 | -30.83462 | 0.4
-8.821265 | 0.45 | -25.76642 | 0.45
0.3332722 | 0.5 | -20.0451 | 0.5
5.912027 | 0.55 | -13.59259 | 0.55
12.24741 | 0.6 | -6.174861 | 0.6
19.30191 | 0.65 | 2.674341 | 0.65
26.63421 | 0.7 | 13.40496 | 0.7
42.08535 | 0.75 | 27.16082 | 0.75
67.1606 | 0.8 | 45.76971 | 0.8
100.735 | 0.85 | 72.67143 | 0.85
136.6247 | 0.9 | 114.4607 | 0.9

## 0.95T
H_pred [A/m] | B_reg [T] | H_ref [A/m] | B_ref [T]
-124.8263 | -0.95 | -123.0973 | -0.95
-116.3069 | -0.9 | -118.1331 | -0.9
-107.873 | -0.85 | -112.3034 | -0.85
-98.72112 | -0.8 | -106.8707 | -0.8
-90.89435 | -0.75 | -101.7985 | -0.75
-85.32082 | -0.7 | -97.26103 | -0.7
-82.83021 | -0.65 | -93.07431 | -0.65
-79.55054 | -0.6 | -89.27482 | -0.6
-75.40391 | -0.55 | -85.79596 | -0.55
-72.75676 | -0.5 | -82.61667 | -0.5
-67.21211 | -0.45 | -79.72345 | -0.45
-55.55048 | -0.4 | -76.98451 | -0.4
-48.08722 | -0.35 | -74.40662 | -0.35
-47.27253 | -0.3 | -71.97062 | -0.3
-45.89793 | -0.25 | -69.68346 | -0.25
-42.67685 | -0.2 | -67.45178 | -0.2
-39.6713 | -0.15 | -65.26557 | -0.15
-46.39578 | -0.1 | -63.10932 | -0.1
-44.36904 | -0.05 | -60.91186 | -0.05
-39.61437 | 0 | -58.65373 | 0
-37.76471 | 0.05 | -56.32338 | 0.05
-36.00935 | 0.1 | -53.84612 | 0.1
-31.90104 | 0.15 | -51.24232 | 0.15
-29.28254 | 0.2 | -48.36041 | 0.2
-26.92498 | 0.25 | -45.18498 | 0.25
-21.58618 | 0.3 | -41.70016 | 0.3
-18.95266 | 0.35 | -37.88156 | 0.35
-16.5004 | 0.4 | -33.6939 | 0.4
-21.95839 | 0.45 | -29.1036 | 0.45
-15.27012 | 0.5 | -23.97668 | 0.5
-2.879332 | 0.55 | -18.276 | 0.55
10.92094 | 0.6 | -11.86403 | 0.6
18.61984 | 0.65 | -4.479809 | 0.65
26.95018 | 0.7 | 4.25981 | 0.7
35.05633 | 0.75 | 14.82888 | 0.75
40.88786 | 0.8 | 28.3957 | 0.8
61.5718 | 0.85 | 46.78271 | 0.85
98.26902 | 0.9 | 73.59306 | 0.9
138.8479 | 0.95 | 117.8999 | 0.95

## 1.00T
H_pred [A/m] | B_reg [T] | H_ref [A/m] | B_ref [T]
-120.3682 | -1 | -129.7255 | -1
-116.6057 | -0.95 | -124.9103 | -0.95
-109.1235 | -0.9 | -118.3484 | -0.9
-103.5969 | -0.85 | -112.3055 | -0.85
-101.9683 | -0.8 | -106.8126 | -0.8
-93.82572 | -0.75 | -101.8122 | -0.75
-87.13259 | -0.7 | -97.3719 | -0.7
-79.23181 | -0.65 | -93.26107 | -0.65
-75.69254 | -0.6 | -89.573 | -0.6
-73.40425 | -0.55 | -86.22229 | -0.55
-67.51495 | -0.5 | -83.15203 | -0.5
-70.95262 | -0.45 | -80.36063 | -0.45
-71.41576 | -0.4 | -77.72492 | -0.4
-59.29263 | -0.35 | -75.21885 | -0.35
-56.02571 | -0.3 | -72.86717 | -0.3
-49.60464 | -0.25 | -70.63903 | -0.25
-51.21876 | -0.2 | -68.49637 | -0.2
-57.77492 | -0.15 | -66.38058 | -0.15
-55.442 | -0.1 | -64.2771 | -0.1
-51.46575 | -0.05 | -62.15968 | -0.05
-45.91187 | 0 | -59.98177 | 0
-40.22246 | 0.05 | -57.72085 | 0.05
-41.25253 | 0.1 | -55.34318 | 0.1
-38.17395 | 0.15 | -52.82122 | 0.15
-33.86398 | 0.2 | -50.0697 | 0.2
-31.81241 | 0.25 | -47.07437 | 0.25
-28.74562 | 0.3 | -43.7796 | 0.3
-24.09566 | 0.35 | -40.14356 | 0.35
-18.3642 | 0.4 | -36.18154 | 0.4
-14.94597 | 0.45 | -31.87108 | 0.45
-15.73745 | 0.5 | -27.14756 | 0.5
-13.68582 | 0.55 | -21.88259 | 0.55
-3.119555 | 0.6 | -16.06067 | 0.6
6.821935 | 0.65 | -9.507144 | 0.65
17.30946 | 0.7 | -1.960487 | 0.7
25.92672 | 0.75 | 6.975552 | 0.75
36.55248 | 0.8 | 17.80536 | 0.8
49.91387 | 0.85 | 31.85777 | 0.85
65.15958 | 0.9 | 51.14051 | 0.9
104.9733 | 0.95 | 79.95907 | 0.95
150.4155 | 1 | 129.5575 | 1

## 1.05T
H_pred [A/m] | B_reg [T] | H_ref [A/m] | B_ref [T]
-133.6032 | -1.05 | -139.9502 | -1.05
-122.7337 | -1 | -132.8746 | -1
-112.2746 | -0.95 | -125.3444 | -0.95
-108.2577 | -0.9 | -118.5648 | -0.9
-103.6616 | -0.85 | -112.4779 | -0.85
-91.72575 | -0.8 | -107.0428 | -0.8
-80.00862 | -0.75 | -102.1419 | -0.75
-72.33692 | -0.7 | -97.78994 | -0.7
-63.43352 | -0.65 | -93.79492 | -0.65
-56.55992 | -0.6 | -90.15386 | -0.6
-58.34971 | -0.55 | -86.90799 | -0.55
-66.20528 | -0.5 | -83.91472 | -0.5
-66.36151 | -0.45 | -81.16732 | -0.45
-75.9489 | -0.4 | -78.59264 | -0.4
-80.35931 | -0.35 | -76.13325 | -0.35
-80.65952 | -0.3 | -73.81577 | -0.3
-80.5795 | -0.25 | -71.61727 | -0.25
-82.17468 | -0.2 | -69.51169 | -0.2
-75.8982 | -0.15 | -67.42496 | -0.15
-65.98637 | -0.1 | -65.38398 | -0.1
-55.9808 | -0.05 | -63.32951 | -0.05
-45.4476 | 0 | -61.21872 | 0
-37.1054 | 0.05 | -59.02397 | 0.05
-28.25424 | 0.1 | -56.71497 | 0.1
-26.01347 | 0.15 | -54.26883 | 0.15
-25.78972 | 0.2 | -51.64974 | 0.2
-22.42366 | 0.25 | -48.78897 | 0.25
-19.28911 | 0.3 | -45.66528 | 0.3
-14.29013 | 0.35 | -42.24987 | 0.35
-11.22507 | 0.4 | -38.52909 | 0.4
-8.384654 | 0.45 | -34.48044 | 0.45
-10.5074 | 0.5 | -30.08339 | 0.5
-13.95351 | 0.55 | -25.26452 | 0.55
-19.3484 | 0.6 | -19.93646 | 0.6
-19.07563 | 0.65 | -14.08793 | 0.65
-11.16414 | 0.7 | -7.535822 | 0.7
5.290132 | 0.75 | 0.04935765 | 0.75
25.96422 | 0.8 | 8.968527 | 0.8
39.5758 | 0.85 | 19.82766 | 0.85
54.67738 | 0.9 | 33.93107 | 0.9
68.99507 | 0.95 | 53.47812 | 0.95
113.8811 | 1 | 83.27478 | 1
164.1397 | 1.05 | 135.1461 | 1.05

## 1.10T
H_pred [A/m] | B_reg [T] | H_ref [A/m] | B_ref [T]
-140.8046 | -1.1 | -149.4798 | -1.1
-130.6365 | -1.05 | -141.9717 | -1.05
-122.7434 | -1 | -133.14 | -1
-115.1643 | -0.95 | -125.4465 | -0.95
-107.6016 | -0.9 | -118.6289 | -0.9
-100.7691 | -0.85 | -112.6223 | -0.85
-98.58038 | -0.8 | -107.3135 | -0.8
-93.32729 | -0.75 | -102.5186 | -0.75
-85.57438 | -0.7 | -98.27041 | -0.7
-82.86447 | -0.65 | -94.41323 | -0.65
-86.90268 | -0.6 | -90.88944 | -0.6
-77.14529 | -0.55 | -87.70797 | -0.55
-68.05453 | -0.5 | -84.80631 | -0.5
-68.13789 | -0.45 | -82.12389 | -0.45
-65.72255 | -0.4 | -79.62993 | -0.4
-64.12701 | -0.35 | -77.23156 | -0.35
-62.72107 | -0.3 | -74.93766 | -0.3
-56.41065 | -0.25 | -72.76664 | -0.25
-50.57065 | -0.2 | -70.67409 | -0.2
-49.13831 | -0.15 | -68.64258 | -0.15
-44.49301 | -0.1 | -66.62547 | -0.1
-45.36336 | -0.05 | -64.61718 | -0.05
-46.55308 | 0 | -62.54156 | 0
-46.00393 | 0.05 | -60.37632 | 0.05
-41.07634 | 0.1 | -58.11353 | 0.1
-36.22949 | 0.15 | -55.7173 | 0.15
-34.2535 | 0.2 | -53.16809 | 0.2
-33.58302 | 0.25 | -50.3986 | 0.25
-33.15178 | 0.3 | -47.39944 | 0.3
-29.67039 | 0.35 | -44.11371 | 0.35
-25.25247 | 0.4 | -40.53509 | 0.4
-18.85602 | 0.45 | -36.6591 | 0.45
-10.31352 | 0.5 | -32.49585 | 0.5
-8.995143 | 0.55 | -27.95577 | 0.55
-5.048098 | 0.6 | -22.97566 | 0.6
-1.893988 | 0.65 | -17.5368 | 0.65
0.4329808 | 0.7 | -11.5836 | 0.7
6.681428 | 0.75 | -4.863626 | 0.75
18.14859 | 0.8 | 2.892277 | 0.8
29.95836 | 0.85 | 11.99 | 0.85
42.9375 | 0.9 | 23.22479 | 0.9
56.38376 | 0.95 | 37.91067 | 0.95
79.6828 | 1 | 58.75586 | 1
115.0607 | 1.05 | 91.56679 | 1.05
175.062 | 1.1 | 149.3206 | 1.1

## 1.15T
H_pred [A/m] | B_reg [T] | H_ref [A/m] | B_ref [T]
-152.6086 | -1.15 | -163.8955 | -1.15
-130.933 | -1.1 | -153.0264 | -1.1
-119.7956 | -1.05 | -142.2986 | -1.05
-115.752 | -1 | -133.2066 | -1
-110.8751 | -0.95 | -125.4886 | -0.95
-106.2468 | -0.9 | -118.7446 | -0.9
-106.0341 | -0.85 | -112.8286 | -0.85
-105.6304 | -0.8 | -107.6073 | -0.8
-114.9699 | -0.75 | -102.9272 | -0.75
-121.3732 | -0.7 | -98.78591 | -0.7
-108.6512 | -0.65 | -95.07292 | -0.65
-95.43062 | -0.6 | -91.58596 | -0.6
-89.80373 | -0.55 | -88.51983 | -0.55
-82.42401 | -0.5 | -85.65514 | -0.5
-66.52271 | -0.45 | -83.0315 | -0.45
-62.57312 | -0.4 | -80.56043 | -0.4
-59.86897 | -0.35 | -78.22732 | -0.35
-48.01397 | -0.3 | -75.97115 | -0.3
-35.85345 | -0.25 | -73.846 | -0.25
-28.18623 | -0.2 | -71.75795 | -0.2
-32.59431 | -0.15 | -69.73776 | -0.15
-44.23787 | -0.1 | -67.77089 | -0.1
-48.02935 | -0.05 | -65.79561 | -0.05
-49.49345 | 0 | -63.80696 | 0
-52.15528 | 0.05 | -61.71083 | 0.05
-51.578 | 0.1 | -59.5077 | 0.1
-48.46314 | 0.15 | -57.17389 | 0.15
-43.21836 | 0.2 | -54.70591 | 0.2
-41.15308 | 0.25 | -52.06978 | 0.25
-37.03642 | 0.3 | -49.19548 | 0.3
-27.67209 | 0.35 | -46.05568 | 0.35
-17.36408 | 0.4 | -42.67889 | 0.4
-10.92557 | 0.45 | -38.9637 | 0.45
-4.223002 | 0.5 | -35.00536 | 0.5
4.633119 | 0.55 | -30.76854 | 0.55
4.060964 | 0.6 | -26.14543 | 0.6
6.624414 | 0.65 | -21.12838 | 0.65
7.354433 | 0.7 | -15.63861 | 0.7
8.035142 | 0.75 | -9.660829 | 0.75
8.572206 | 0.8 | -2.873809 | 0.8
13.36283 | 0.85 | 4.863675 | 0.85
31.17663 | 0.9 | 13.96998 | 0.9
58.86108 | 0.95 | 25.27489 | 0.95
80.95355 | 1 | 40.16624 | 1
89.03571 | 1.05 | 61.67909 | 1.05
126.5213 | 1.1 | 96.50617 | 1.1
190.5305 | 1.15 | 163.3667 | 1.15

## 1.20T
H_pred [A/m] | B_reg [T] | H_ref [A/m] | B_ref [T]
-174.032 | -1.2 | -181.9964 | -1.2
-156.5206 | -1.15 | -166.7697 | -1.15
-146.3484 | -1.1 | -153.1906 | -1.1
-136.7061 | -1.05 | -142.2462 | -1.05
-126.1472 | -1 | -133.2052 | -1
-119.9758 | -0.95 | -125.5611 | -0.95
-111.9527 | -0.9 | -118.9436 | -0.9
-99.23275 | -0.85 | -113.1553 | -0.85
-101.3559 | -0.8 | -108.0746 | -0.8
-98.16454 | -0.75 | -103.5242 | -0.75
-94.44665 | -0.7 | -99.4862 | -0.7
-90.21425 | -0.65 | -95.85446 | -0.65
-89.11436 | -0.6 | -92.45769 | -0.6
-72.26952 | -0.55 | -89.45015 | -0.55
-68.68308 | -0.5 | -86.65494 | -0.5
-70.30677 | -0.45 | -84.04646 | -0.45
-73.38535 | -0.4 | -81.6274 | -0.4
-73.0008 | -0.35 | -79.37516 | -0.35
-61.77165 | -0.3 | -77.17987 | -0.3
-54.76013 | -0.25 | -75.05588 | -0.25
-50.2137 | -0.2 | -72.99985 | -0.2
-51.37963 | -0.15 | -71.01304 | -0.15
-50.37682 | -0.1 | -69.04994 | -0.1
-51.21426 | -0.05 | -67.12046 | -0.05
-52.42567 | 0 | -65.14013 | 0
-47.82255 | 0.05 | -63.11349 | 0.05
-47.27132 | 0.1 | -60.96562 | 0.1
-44.01453 | 0.15 | -58.68858 | 0.15
-38.79259 | 0.2 | -56.26468 | 0.2
-33.42894 | 0.25 | -53.70573 | 0.25
-27.85642 | 0.3 | -50.92154 | 0.3
-23.85381 | 0.35 | -47.89936 | 0.35
-20.75268 | 0.4 | -44.61226 | 0.4
-18.04378 | 0.45 | -41.07773 | 0.45
-16.05261 | 0.5 | -37.27339 | 0.5
-13.92083 | 0.55 | -33.23267 | 0.55
-9.405303 | 0.6 | -28.86733 | 0.6
-5.070391 | 0.65 | -24.1391 | 0.65
3.451154 | 0.7 | -19.03812 | 0.7
5.032693 | 0.75 | -13.50445 | 0.75
8.823537 | 0.8 | -7.433039 | 0.8
15.45608 | 0.85 | -0.6149846 | 0.85
29.91868 | 0.9 | 7.246456 | 0.9
42.30823 | 0.95 | 16.46871 | 0.95
48.76848 | 1 | 28.04312 | 1
68.54641 | 1.05 | 43.54663 | 1.05
87.73858 | 1.1 | 66.37908 | 1.1
130.7856 | 1.15 | 104.9101 | 1.15
210.5742 | 1.2 | 181.8101 | 1.2

## 1.25T
H_pred [A/m] | B_reg [T] | H_ref [A/m] | B_ref [T]
-202.5583 | -1.25 | -208.48 | -1.25
-171.9031 | -1.2 | -184.9517 | -1.2
-161.4711 | -1.15 | -166.835 | -1.15
-154.9764 | -1.1 | -153.081 | -1.1
-156.8373 | -1.05 | -142.1589 | -1.05
-145.0164 | -1 | -133.2153 | -1
-129.6522 | -0.95 | -125.7014 | -0.95
-116.901 | -0.9 | -119.2263 | -0.9
-108.4699 | -0.85 | -113.5968 | -0.85
-98.35212 | -0.8 | -108.6459 | -0.8
-87.79681 | -0.75 | -104.2221 | -0.75
-80.58939 | -0.7 | -100.2909 | -0.7
-72.28175 | -0.65 | -96.75993 | -0.65
-71.79831 | -0.6 | -93.45594 | -0.6
-74.90997 | -0.55 | -90.46452 | -0.55
-71.6357 | -0.5 | -87.76136 | -0.5
-66.714 | -0.45 | -85.21161 | -0.45
-61.13389 | -0.4 | -82.81014 | -0.4
-56.81183 | -0.35 | -80.58471 | -0.35
-59.2228 | -0.3 | -78.4397 | -0.3
-64.78526 | -0.25 | -76.36687 | -0.25
-69.06011 | -0.2 | -74.30341 | -0.2
-71.50478 | -0.15 | -72.34635 | -0.15
-76.52623 | -0.1 | -70.42711 | -0.1
-78.9734 | -0.05 | -68.49417 | -0.05
-75.64746 | 0 | -66.57675 | 0
-69.25365 | 0.05 | -64.56952 | 0.05
-60.79964 | 0.1 | -62.49562 | 0.1
-57.22526 | 0.15 | -60.26622 | 0.15
-48.75564 | 0.2 | -57.90809 | 0.2
-38.49724 | 0.25 | -55.40026 | 0.25
-36.64105 | 0.3 | -52.70659 | 0.3
-39.28311 | 0.35 | -49.78098 | 0.35
-37.2834 | 0.4 | -46.63022 | 0.4
-31.99514 | 0.45 | -43.23643 | 0.45
-23.01897 | 0.5 | -39.56319 | 0.5
-13.83944 | 0.55 | -35.66469 | 0.55
-3.214106 | 0.6 | -31.53331 | 0.6
9.904721 | 0.65 | -27.09774 | 0.65
15.88398 | 0.7 | -22.28942 | 0.7
15.41491 | 0.75 | -17.13713 | 0.75
11.17718 | 0.8 | -11.5591 | 0.8
18.65689 | 0.85 | -5.443961 | 0.85
15.80366 | 0.9 | 1.418631 | 0.9
18.16932 | 0.95 | 9.341609 | 0.95
31.52501 | 1 | 18.73959 | 1
54.5253 | 1.05 | 30.58826 | 1.05
81.17599 | 1.1 | 46.69302 | 1.1
106.4675 | 1.15 | 71.00239 | 1.15
144.8301 | 1.2 | 113.9445 | 1.2
234.3332 | 1.25 | 205.7165 | 1.25

## 1.30T
H_pred [A/m] | B_reg [T] | H_ref [A/m] | B_ref [T]
-238.9406 | -1.3 | -245.3104 | -1.3
-207.7633 | -1.25 | -210.3699 | -1.25
-181.655 | -1.2 | -184.847 | -1.2
-158.6053 | -1.15 | -166.7086 | -1.15
-150.4156 | -1.1 | -153.0116 | -1.1
-143.1536 | -1.05 | -142.2485 | -1.05
-126.5672 | -1 | -133.4459 | -1
-122.0412 | -0.95 | -126.0388 | -0.95
-115.349 | -0.9 | -119.7267 | -0.9
-112.0182 | -0.85 | -114.2138 | -0.85
-108.3435 | -0.8 | -109.3939 | -0.8
-96.11098 | -0.75 | -105.0975 | -0.75
-84.98385 | -0.7 | -101.2209 | -0.7
-86.25477 | -0.65 | -97.78481 | -0.65
-87.65572 | -0.6 | -94.5883 | -0.6
-88.8578 | -0.55 | -91.60683 | -0.55
-82.06715 | -0.5 | -88.89979 | -0.5
-70.97047 | -0.45 | -86.40155 | -0.45
-69.42012 | -0.4 | -84.02101 | -0.4
-66.59853 | -0.35 | -81.80081 | -0.35
-62.47351 | -0.3 | -79.68795 | -0.3
-65.86876 | -0.25 | -77.63588 | -0.25
-67.22602 | -0.2 | -75.62096 | -0.2
-63.56992 | -0.15 | -73.65236 | -0.15
-56.38167 | -0.1 | -71.73871 | -0.1
-51.4254 | -0.05 | -69.83108 | -0.05
-49.19102 | 0 | -67.94887 | 0
-47.34006 | 0.05 | -65.97947 | 0.05
-41.56084 | 0.1 | -63.94178 | 0.1
-36.46794 | 0.15 | -61.78035 | 0.15
-37.62514 | 0.2 | -59.48066 | 0.2
-39.86055 | 0.25 | -56.99844 | 0.25
-34.90781 | 0.3 | -54.38259 | 0.3
-30.68103 | 0.35 | -51.53598 | 0.35
-27.02364 | 0.4 | -48.48373 | 0.4
-24.29721 | 0.45 | -45.1864 | 0.45
-23.02346 | 0.5 | -41.666 | 0.5
-21.17279 | 0.55 | -37.88756 | 0.55
-15.3087 | 0.6 | -33.88514 | 0.6
-5.728938 | 0.65 | -29.64664 | 0.65
-2.13111 | 0.7 | -25.10073 | 0.7
-0.3399494 | 0.75 | -20.21393 | 0.75
7.122507 | 0.8 | -15.02468 | 0.8
6.760011 | 0.85 | -9.382151 | 0.85
18.65091 | 0.9 | -3.163436 | 0.9
26.01224 | 0.95 | 3.850551 | 0.95
33.38993 | 1 | 11.91724 | 1
42.0784 | 1.05 | 21.63869 | 1.05
58.88118 | 1.1 | 34.11244 | 1.1
75.61459 | 1.15 | 51.45111 | 1.15
101.4228 | 1.2 | 78.7176 | 1.2
154.1074 | 1.25 | 129.3184 | 1.25
270.921 | 1.3 | 245.1017 | 1.3

## 1.35T
H_pred [A/m] | B_reg [T] | H_ref [A/m] | B_ref [T]
-297.4094 | -1.35 | -304.8635 | -1.35
-243.4772 | -1.3 | -248.1414 | -1.3
-202.2375 | -1.25 | -210.3043 | -1.25
-177.3757 | -1.2 | -184.986 | -1.2
-169.4326 | -1.15 | -166.8808 | -1.15
-148.9895 | -1.1 | -153.3453 | -1.1
-131.0629 | -1.05 | -142.5924 | -1.05
-128.9496 | -1 | -133.9059 | -1
-126.8607 | -0.95 | -126.7164 | -0.95
-126.4968 | -0.9 | -120.5277 | -0.9
-119.9835 | -0.85 | -115.1003 | -0.85
-119.3646 | -0.8 | -110.291 | -0.8
-119.078 | -0.75 | -106.0709 | -0.75
-120.8181 | -0.7 | -102.27 | -0.7
-106.967 | -0.65 | -98.84282 | -0.65
-91.40865 | -0.6 | -95.70734 | -0.6
-73.85804 | -0.55 | -92.81847 | -0.55
-75.69698 | -0.5 | -90.11279 | -0.5
-83.27557 | -0.45 | -87.6261 | -0.45
-91.98004 | -0.4 | -85.26267 | -0.4
-85.22792 | -0.35 | -83.032 | -0.35
-74.2004 | -0.3 | -80.92056 | -0.3
-67.29066 | -0.25 | -78.84699 | -0.25
-61.06926 | -0.2 | -76.88564 | -0.2
-56.03415 | -0.15 | -74.94949 | -0.15
-53.25685 | -0.1 | -73.03715 | -0.1
-52.47279 | -0.05 | -71.15545 | -0.05
-51.87884 | 0 | -69.23986 | 0
-43.31119 | 0.05 | -67.2807 | 0.05
-31.32636 | 0.1 | -65.27565 | 0.1
-21.03141 | 0.15 | -63.18498 | 0.15
-14.67263 | 0.2 | -60.97918 | 0.2
-9.184772 | 0.25 | -58.57387 | 0.25
-18.08755 | 0.3 | -56.00081 | 0.3
-25.36864 | 0.35 | -53.23809 | 0.35
-26.07488 | 0.4 | -50.23152 | 0.4
-26.28231 | 0.45 | -47.04762 | 0.45
-21.54779 | 0.5 | -43.60048 | 0.5
-16.48193 | 0.55 | -39.95797 | 0.55
-11.98275 | 0.6 | -36.04612 | 0.6
-8.021247 | 0.65 | -31.95037 | 0.65
-9.603789 | 0.7 | -27.57489 | 0.7
-12.64443 | 0.75 | -22.97706 | 0.75
-17.83158 | 0.8 | -18.06287 | 0.8
-8.609096 | 0.85 | -12.78632 | 0.85
0.5771954 | 0.9 | -7.020205 | 0.9
13.14848 | 0.95 | -0.6636946 | 0.95
20.95175 | 1 | 6.502736 | 1
27.78568 | 1.05 | 14.87083 | 1.05
35.82179 | 1.1 | 25.13463 | 1.1
41.76994 | 1.15 | 38.54945 | 1.15
67.87762 | 1.2 | 57.83043 | 1.2
113.8825 | 1.25 | 89.4399 | 1.25
173.7793 | 1.3 | 151.3911 | 1.3
334.6826 | 1.35 | 303.6949 | 1.35

## 1.40T
H_pred [A/m] | B_reg [T] | H_ref [A/m] | B_ref [T]
-390.3202 | -1.4 | -404.9874 | -1.4
-301.8647 | -1.35 | -307.5817 | -1.35
-242.032 | -1.3 | -248.5516 | -1.3
-203.8575 | -1.25 | -210.9168 | -1.25
-191.3015 | -1.2 | -185.7943 | -1.2
-161.2161 | -1.15 | -167.7101 | -1.15
-145.7334 | -1.1 | -154.2029 | -1.1
-140.7652 | -1.05 | -143.5056 | -1.05
-126.5124 | -1 | -134.8295 | -1
-127.1098 | -0.95 | -127.6566 | -0.95
-125.0455 | -0.9 | -121.5057 | -0.9
-109.7358 | -0.85 | -116.1272 | -0.85
-104.2284 | -0.8 | -111.3735 | -0.8
-100.2706 | -0.75 | -107.1396 | -0.75
-91.92803 | -0.7 | -103.3831 | -0.7
-80.66634 | -0.65 | -99.95585 | -0.65
-80.21756 | -0.6 | -96.80962 | -0.6
-84.94989 | -0.55 | -93.92072 | -0.55
-83.34963 | -0.5 | -91.23098 | -0.5
-78.00117 | -0.45 | -88.70491 | -0.45
-73.10425 | -0.4 | -86.34871 | -0.4
-71.00694 | -0.35 | -84.11864 | -0.35
-72.74889 | -0.3 | -81.97758 | -0.3
-68.00671 | -0.25 | -79.94462 | -0.25
-62.95494 | -0.2 | -77.95151 | -0.2
-58.41814 | -0.15 | -76.01587 | -0.15
-52.14538 | -0.1 | -74.11753 | -0.1
-48.72949 | -0.05 | -72.24663 | -0.05
-46.29101 | 0 | -70.32719 | 0
-44.70968 | 0.05 | -68.41212 | 0.05
-47.77891 | 0.1 | -66.40366 | 0.1
-44.97071 | 0.15 | -64.32346 | 0.15
-42.8313 | 0.2 | -62.13775 | 0.2
-41.91056 | 0.25 | -59.80792 | 0.25
-36.72159 | 0.3 | -57.2494 | 0.3
-36.44599 | 0.35 | -54.53962 | 0.35
-32.80662 | 0.4 | -51.58836 | 0.4
-27.60953 | 0.45 | -48.42613 | 0.45
-21.66868 | 0.5 | -45.04799 | 0.5
-21.33833 | 0.55 | -41.47492 | 0.55
-18.52303 | 0.6 | -37.64978 | 0.6
-12.27669 | 0.65 | -33.62426 | 0.65
-9.664409 | 0.7 | -29.40868 | 0.7
-1.273295 | 0.75 | -24.94557 | 0.75
2.026326 | 0.8 | -20.23497 | 0.8
11.11873 | 0.85 | -15.21269 | 0.85
16.42111 | 0.9 | -9.796146 | 0.9
20.28372 | 0.95 | -3.895304 | 0.95
27.15331 | 1 | 2.685041 | 1
37.50557 | 1.05 | 10.21119 | 1.05
41.86719 | 1.1 | 19.11684 | 1.1
55.1084 | 1.15 | 30.2547 | 1.15
69.38315 | 1.2 | 45.38909 | 1.2
91.99297 | 1.25 | 67.8308 | 1.25
134.2582 | 1.3 | 106.5358 | 1.3
209.6086 | 1.35 | 187.1082 | 1.35
425.7263 | 1.4 | 395.1758 | 1.4

## 1.45T
H_pred [A/m] | B_reg [T] | H_ref [A/m] | B_ref [T]
-577.104 | -1.45 | -581.0787 | -1.45
-397.9092 | -1.4 | -407.8822 | -1.4
-321.2334 | -1.35 | -308.899 | -1.35
-254.4835 | -1.3 | -249.6484 | -1.3
-233.8464 | -1.25 | -212.2165 | -1.25
-211.444 | -1.2 | -186.8919 | -1.2
-195.4337 | -1.15 | -168.7924 | -1.15
-171.9703 | -1.1 | -155.1699 | -1.1
-162.4255 | -1.05 | -144.5771 | -1.05
-133.5986 | -1 | -135.9238 | -1
-113.0656 | -0.95 | -128.7313 | -0.95
-107.1229 | -0.9 | -122.5748 | -0.9
-97.80917 | -0.85 | -117.2454 | -0.85
-87.51427 | -0.8 | -112.5429 | -0.8
-77.85539 | -0.75 | -108.3413 | -0.75
-79.17726 | -0.7 | -104.543 | -0.7
-83.7322 | -0.65 | -101.1028 | -0.65
-87.87937 | -0.6 | -97.9395 | -0.6
-92.58208 | -0.55 | -95.00297 | -0.55
-89.44246 | -0.5 | -92.29879 | -0.5
-88.60934 | -0.45 | -89.76457 | -0.45
-89.9169 | -0.4 | -87.39711 | -0.4
-81.01923 | -0.35 | -85.09356 | -0.35
-75.80582 | -0.3 | -82.938 | -0.3
-75.5215 | -0.25 | -80.86496 | -0.25
-73.37279 | -0.2 | -78.8902 | -0.2
-60.41416 | -0.15 | -76.91839 | -0.15
-50.76844 | -0.1 | -75.01379 | -0.1
-42.81021 | -0.05 | -73.1149 | -0.05
-43.45995 | 0 | -71.19003 | 0
-52.61817 | 0.05 | -69.22593 | 0.05
-60.26818 | 0.1 | -67.23008 | 0.1
-65.7207 | 0.15 | -65.14206 | 0.15
-68.63894 | 0.2 | -62.93558 | 0.2
-67.25085 | 0.25 | -60.55974 | 0.25
-59.33129 | 0.3 | -57.99583 | 0.3
-42.65372 | 0.35 | -55.22388 | 0.35
-35.09396 | 0.4 | -52.28296 | 0.4
-31.51531 | 0.45 | -49.13608 | 0.45
-29.35979 | 0.5 | -45.76539 | 0.5
-25.06067 | 0.55 | -42.21153 | 0.55
-13.42115 | 0.6 | -38.42679 | 0.6
-13.07359 | 0.65 | -34.47669 | 0.65
8.375844 | 0.7 | -30.2934 | 0.7
10.76272 | 0.75 | -25.878 | 0.75
14.53913 | 0.8 | -21.27955 | 0.8
22.23959 | 0.85 | -16.37005 | 0.85
23.87559 | 0.9 | -11.1106 | 0.9
29.41331 | 0.95 | -5.457171 | 0.95
34.23381 | 1 | 0.7681182 | 1
34.72097 | 1.05 | 7.788154 | 1.05
41.94256 | 1.1 | 15.96468 | 1.1
64.20097 | 1.15 | 25.94243 | 1.15
83.9777 | 1.2 | 38.87646 | 1.2
102.6542 | 1.25 | 57.20199 | 1.25
127.67 | 1.3 | 86.50144 | 1.3
170.5182 | 1.35 | 140.6468 | 1.35
301.9052 | 1.4 | 262.7285 | 1.4
613.7222 | 1.45 | 580.7415 | 1.45

## 1.50T
H_pred [A/m] | B_reg [T] | H_ref [A/m] | B_ref [T]
-934.029 | -1.5 | -943.8926 | -1.5
-579.6909 | -1.45 | -590.8676 | -1.45
-405.2715 | -1.4 | -410.373 | -1.4
-307.5188 | -1.35 | -311.1223 | -1.35
-254.4281 | -1.3 | -251.6528 | -1.3
-199.3114 | -1.25 | -213.954 | -1.25
-189.024 | -1.2 | -188.4097 | -1.2
-166.9042 | -1.15 | -170.0683 | -1.15
-152.3836 | -1.1 | -156.319 | -1.1
-136.1929 | -1.05 | -145.5703 | -1.05
-122.2401 | -1 | -136.8355 | -1
-122.8067 | -0.95 | -129.5549 | -0.95
-119.231 | -0.9 | -123.3692 | -0.9
-111.8249 | -0.85 | -117.9747 | -0.85
-97.05612 | -0.8 | -113.2344 | -0.8
-96.12668 | -0.75 | -109.0113 | -0.75
-93.78741 | -0.7 | -105.2181 | -0.7
-92.65363 | -0.65 | -101.7226 | -0.65
-91.54854 | -0.6 | -98.55984 | -0.6
-84.56593 | -0.55 | -95.60172 | -0.55
-79.64574 | -0.5 | -92.89611 | -0.5
-85.55022 | -0.45 | -90.35302 | -0.45
-80.27151 | -0.4 | -87.97152 | -0.4
-70.09215 | -0.35 | -85.70232 | -0.35
-67.34945 | -0.3 | -83.53182 | -0.3
-66.85965 | -0.25 | -81.44896 | -0.25
-67.90325 | -0.2 | -79.45457 | -0.2
-68.05636 | -0.15 | -77.49155 | -0.15
-58.82864 | -0.1 | -75.57291 | -0.1
-56.03366 | -0.05 | -73.66353 | -0.05
-55.06935 | 0 | -71.74608 | 0
-53.87067 | 0.05 | -69.76762 | 0.05
-49.99977 | 0.1 | -67.76657 | 0.1
-49.71877 | 0.15 | -65.66582 | 0.15
-45.79573 | 0.2 | -63.40416 | 0.2
-41.07973 | 0.25 | -61.02978 | 0.25
-39.71347 | 0.3 | -58.47916 | 0.3
-38.53689 | 0.35 | -55.69666 | 0.35
-27.135 | 0.4 | -52.72894 | 0.4
-23.03986 | 0.45 | -49.55417 | 0.45
-21.46222 | 0.5 | -46.18574 | 0.5
-16.43944 | 0.55 | -42.61648 | 0.55
-17.58264 | 0.6 | -38.8585 | 0.6
-8.898395 | 0.65 | -34.91462 | 0.65
-1.985564 | 0.7 | -30.75109 | 0.7
-2.319949 | 0.75 | -26.37033 | 0.75
-1.297465 | 0.8 | -21.78816 | 0.8
1.358224 | 0.85 | -16.96604 | 0.85
7.08045 | 0.9 | -11.78484 | 0.9
15.49696 | 0.95 | -6.259386 | 0.95
21.48707 | 1 | -0.2133174 | 1
30.25844 | 1.05 | 6.524196 | 1.05
38.14724 | 1.1 | 14.31035 | 1.1
48.63256 | 1.15 | 23.593 | 1.15
55.55185 | 1.2 | 35.40085 | 1.2
75.74987 | 1.25 | 51.48564 | 1.25
101.4753 | 1.3 | 75.95346 | 1.3
139.8506 | 1.35 | 118.284 | 1.35
226.0411 | 1.4 | 204.6276 | 1.4
443.4132 | 1.45 | 413.541 | 1.45
985.8199 | 1.5 | 940.6319 | 1.5

## 1.55T
H_pred [A/m] | B_reg [T] | H_ref [A/m] | B_ref [T]
-1597.35 | -1.55 | -1602.469 | -1.55
-1014.142 | -1.5 | -948.3013 | -1.5
-626.23 | -1.45 | -593.3686 | -1.45
-448.5694 | -1.4 | -412.4451 | -1.4
-326.707 | -1.35 | -312.8623 | -1.35
-241.8513 | -1.3 | -253.3865 | -1.3
-197.3733 | -1.25 | -215.1946 | -1.25
-173.9923 | -1.2 | -189.4647 | -1.2
-160.6404 | -1.15 | -171.1364 | -1.15
-130.3172 | -1.1 | -157.3193 | -1.1
-125.1723 | -1.05 | -146.4768 | -1.05
-119.9389 | -1 | -137.7734 | -1
-106.9604 | -0.95 | -130.3835 | -0.95
-95.15638 | -0.9 | -124.1621 | -0.9
-97.09364 | -0.85 | -118.7075 | -0.85
-107.5557 | -0.8 | -113.9405 | -0.8
-105.8534 | -0.75 | -109.6604 | -0.75
-101.6934 | -0.7 | -105.8529 | -0.7
-91.56257 | -0.65 | -102.3721 | -0.65
-81.18629 | -0.6 | -99.18949 | -0.6
-71.998 | -0.55 | -96.26698 | -0.55
-73.95144 | -0.5 | -93.50506 | -0.5
-71.96622 | -0.45 | -90.98186 | -0.45
-78.88017 | -0.4 | -88.58188 | -0.4
-86.55187 | -0.35 | -86.30106 | -0.35
-85.16512 | -0.3 | -84.15326 | -0.3
-75.88415 | -0.25 | -82.05474 | -0.25
-69.46867 | -0.2 | -80.03368 | -0.2
-68.67088 | -0.15 | -78.0333 | -0.15
-71.80908 | -0.1 | -76.09436 | -0.1
-68.21597 | -0.05 | -74.1672 | -0.05
-52.8735 | 0 | -72.19687 | 0
-44.53833 | 0.05 | -70.21967 | 0.05
-39.03966 | 0.1 | -68.18604 | 0.1
-39.19859 | 0.15 | -66.03807 | 0.15
-41.24389 | 0.2 | -63.76949 | 0.2
-39.2077 | 0.25 | -61.38394 | 0.25
-36.50345 | 0.3 | -58.78068 | 0.3
-35.54027 | 0.35 | -55.98573 | 0.35
-33.15723 | 0.4 | -52.96341 | 0.4
-28.33582 | 0.45 | -49.76913 | 0.45
-29.56745 | 0.5 | -46.36349 | 0.5
-35.58577 | 0.55 | -42.78013 | 0.55
-32.99303 | 0.6 | -38.9642 | 0.6
-24.33853 | 0.65 | -34.96162 | 0.65
-23.2244 | 0.7 | -30.81077 | 0.7
-25.40899 | 0.75 | -26.39251 | 0.75
-23.8974 | 0.8 | -21.82911 | 0.8
-16.96773 | 0.85 | -16.98449 | 0.85
-5.576403 | 0.9 | -11.87366 | 0.9
0.9508832 | 0.95 | -6.337199 | 0.95
11.13836 | 1 | -0.3829273 | 1
21.29806 | 1.05 | 6.24537 | 1.05
29.67733 | 1.1 | 13.84812 | 1.1
42.2473 | 1.15 | 22.87739 | 1.15
58.55332 | 1.2 | 34.16666 | 1.2
75.27472 | 1.25 | 49.34519 | 1.25
106.7546 | 1.3 | 71.82948 | 1.3
147.9521 | 1.35 | 109.4055 | 1.35
225.1801 | 1.4 | 182.6998 | 1.4
398.8648 | 1.45 | 352.0198 | 1.45
825.3093 | 1.5 | 769.8972 | 1.5
1649.246 | 1.55 | 1604.102 | 1.55

## 1.60T
H_pred [A/m] | B_reg [T] | H_ref [A/m] | B_ref [T]
-2608.532 | -1.6 | -2633.015 | -1.6
-1596.661 | -1.55 | -1619.525 | -1.55
-933.2888 | -1.5 | -951.5062 | -1.5
-584.4805 | -1.45 | -596.2825 | -1.45
-406.969 | -1.4 | -414.7547 | -1.4
-307.5798 | -1.35 | -314.4819 | -1.35
-256.5799 | -1.3 | -254.6596 | -1.3
-211.96 | -1.25 | -216.5998 | -1.25
-184.2538 | -1.2 | -190.8478 | -1.2
-169.1173 | -1.15 | -172.3508 | -1.15
-153.3085 | -1.1 | -158.4687 | -1.1
-143.4352 | -1.05 | -147.5172 | -1.05
-137.8344 | -1 | -138.5837 | -1
-125.8852 | -0.95 | -131.2131 | -0.95
-118.1333 | -0.9 | -124.8237 | -0.9
-112.9862 | -0.85 | -119.3785 | -0.85
-110.3233 | -0.8 | -114.5772 | -0.8
-111.1932 | -0.75 | -110.2375 | -0.75
-101.0285 | -0.7 | -106.381 | -0.7
-90.64395 | -0.65 | -102.8737 | -0.65
-84.97308 | -0.6 | -99.65552 | -0.6
-82.1023 | -0.55 | -96.69379 | -0.55
-81.42672 | -0.5 | -93.96734 | -0.5
-79.76279 | -0.45 | -91.39013 | -0.45
-75.34658 | -0.4 | -88.94236 | -0.4
-73.17182 | -0.35 | -86.64913 | -0.35
-70.62912 | -0.3 | -84.51472 | -0.3
-67.45 | -0.25 | -82.29511 | -0.25
-64.42143 | -0.2 | -80.39414 | -0.2
-60.89808 | -0.15 | -78.33525 | -0.15
-58.36467 | -0.1 | -76.35697 | -0.1
-56.24587 | -0.05 | -74.45591 | -0.05
-55.13369 | 0 | -72.50544 | 0
-51.56893 | 0.05 | -70.4107 | 0.05
-46.34351 | 0.1 | -68.44754 | 0.1
-43.11563 | 0.15 | -66.25262 | 0.15
-44.1095 | 0.2 | -63.95902 | 0.2
-45.57854 | 0.25 | -61.59865 | 0.25
-43.46657 | 0.3 | -58.93798 | 0.3
-37.65951 | 0.35 | -56.09095 | 0.35
-30.00967 | 0.4 | -53.05249 | 0.4
-32.27997 | 0.45 | -49.88082 | 0.45
-21.70114 | 0.5 | -46.43818 | 0.5
-25.41421 | 0.55 | -42.85337 | 0.55
-20.17752 | 0.6 | -38.99092 | 0.6
-12.6439 | 0.65 | -35.02481 | 0.65
-7.32844 | 0.7 | -30.8591 | 0.7
-3.407538 | 0.75 | -26.40408 | 0.75
-0.5689151 | 0.8 | -21.90318 | 0.8
0.7047474 | 0.85 | -17.07904 | 0.85
6.696378 | 0.9 | -11.93229 | 0.9
16.84591 | 0.95 | -6.475654 | 0.95
24.51763 | 1 | -0.4720687 | 1
30.4881 | 1.05 | 6.035676 | 1.05
41.9887 | 1.1 | 13.59357 | 1.1
44.31716 | 1.15 | 22.4639 | 1.15
56.18832 | 1.2 | 33.52981 | 1.2
70.87894 | 1.25 | 48.34191 | 1.25
93.90588 | 1.3 | 70.00996 | 1.3
128.5227 | 1.35 | 105.8757 | 1.35
206.0984 | 1.4 | 174.642 | 1.4
356.4724 | 1.45 | 329.5958 | 1.45
733.0813 | 1.5 | 707.405 | 1.5
1530.34 | 1.55 | 1484.227 | 1.55
2700.351 | 1.6 | 2632.408 | 1.6

## 1.65T
H_pred [A/m] | B_reg [T] | H_ref [A/m] | B_ref [T]
-3955.671875 | -1.65 | -3992.119 | -1.65
-2582.755 | -1.6 | -2656.765 | -1.6
-1541.364 | -1.55 | -1622.061 | -1.55
-898.7756 | -1.5 | -953.8793 | -1.5
-581.0712 | -1.45 | -598.0336 | -1.45
-418.5686 | -1.4 | -416.1522 | -1.4
-341.6641 | -1.35 | -315.4384 | -1.35
-279.912 | -1.3 | -255.5273 | -1.3
-217.3624 | -1.25 | -217.3712 | -1.25
-179.1164 | -1.2 | -191.5589 | -1.2
-158.7209 | -1.15 | -173.0044 | -1.15
-140.3425 | -1.1 | -158.9597 | -1.1
-119.0905 | -1.05 | -148.0206 | -1.05
-114.8915 | -1 | -139.0413 | -1
-110.6983 | -0.95 | -131.5853 | -0.95
-106.9177 | -0.9 | -125.2451 | -0.9
-105.7992 | -0.85 | -119.7823 | -0.85
-108.6658 | -0.8 | -114.9469 | -0.8
-109.8288 | -0.75 | -110.6293 | -0.75
-108.9069 | -0.7 | -106.7262 | -0.7
-92.3323 | -0.65 | -103.2233 | -0.65
-85.39097 | -0.6 | -100.0647 | -0.6
-86.29285 | -0.55 | -97.0826 | -0.55
-89.36854 | -0.5 | -94.32229 | -0.5
-88.7886 | -0.45 | -91.74195 | -0.45
-86.56366 | -0.4 | -89.40425 | -0.4
-91.66193 | -0.35 | -87.11257 | -0.35
-95.02682 | -0.3 | -84.87468 | -0.3
-98.10741 | -0.25 | -82.78247 | -0.25
-99.97557 | -0.2 | -80.79571 | -0.2
-90.34763 | -0.15 | -78.77849 | -0.15
-79.59081 | -0.1 | -76.83957 | -0.1
-68.95333 | -0.05 | -74.84878 | -0.05
-62.02483 | 0 | -72.85874 | 0
-57.98572 | 0.05 | -70.83794 | 0.05
-51.14167 | 0.1 | -68.74381 | 0.1
-32.33246 | 0.15 | -66.58218 | 0.15
-15.40905 | 0.2 | -64.34585 | 0.2
-0.9950321 | 0.25 | -61.91139 | 0.25
2.436292 | 0.3 | -59.23457 | 0.3
2.071775 | 0.35 | -56.46105 | 0.35
7.356912 | 0.4 | -53.49149 | 0.4
10.21926 | 0.45 | -50.1909 | 0.45
16.32745 | 0.5 | -46.74308 | 0.5
7.648103 | 0.55 | -43.14123 | 0.55
2.290319 | 0.6 | -39.29051 | 0.6
-2.989405 | 0.65 | -35.33965 | 0.65
-8.308341 | 0.7 | -31.18954 | 0.7
-4.486502 | 0.75 | -26.70447 | 0.75
6.738904 | 0.8 | -22.21776 | 0.8
10.86501 | 0.85 | -17.32396 | 0.85
5.028181 | 0.9 | -12.18743 | 0.9
-1.504008 | 0.95 | -6.857341 | 0.95
-5.147936 | 1 | -0.8456211 | 1
0.5875371 | 1.05 | 5.769707 | 1.05
11.15772 | 1.1 | 13.19225 | 1.1
21.31713 | 1.15 | 22.0351 | 1.15
46.3487 | 1.2 | 33.01755 | 1.2
72.95905 | 1.25 | 47.72051 | 1.25
98.55506 | 1.3 | 69.16463 | 1.3
122.4442 | 1.35 | 104.1991 | 1.35
181.4582 | 1.4 | 171.0959 | 1.4
336.0179 | 1.45 | 320.643 | 1.45
711.0908 | 1.5 | 683.9501 | 1.5
1468.008 | 1.55 | 1432.231 | 1.55
2597.537 | 1.6 | 2567.767 | 1.6
4039.791 | 1.65 | 3992.858 | 1.65

## 1.70T
H_pred [A/m] | B_reg [T] | H_ref [A/m] | B_ref [T]
-5511.222 | -1.7 | -5588.652 | -1.7
-3947.353 | -1.65 | -4002.03 | -1.65
-2622.346 | -1.6 | -2659.747 | -1.6
-1603.624 | -1.55 | -1624.572 | -1.55
-924.205 | -1.5 | -956.3882 | -1.5
-596.4525 | -1.45 | -599.3845 | -1.45
-411.5281 | -1.4 | -416.9507 | -1.4
-317.3501 | -1.35 | -316.7669 | -1.35
-253.574 | -1.3 | -256.7393 | -1.3
-226.5587 | -1.25 | -218.6171 | -1.25
-202.1358 | -1.2 | -192.508 | -1.2
-167.6277 | -1.15 | -173.9367 | -1.15
-155.8598 | -1.1 | -159.855 | -1.1
-145.9256 | -1.05 | -148.6834 | -1.05
-133.4358 | -1 | -139.6394 | -1
-126.4184 | -0.95 | -132.144 | -0.95
-119.1751 | -0.9 | -125.7752 | -0.9
-113.1513 | -0.85 | -120.4908 | -0.85
-108.1982 | -0.8 | -115.3886 | -0.8
-102.9843 | -0.75 | -111.0685 | -0.75
-94.86032 | -0.7 | -107.2178 | -0.7
-95.19246 | -0.65 | -103.7166 | -0.65
-90.41206 | -0.6 | -100.4469 | -0.6
-86.90543 | -0.55 | -97.56717 | -0.55
-82.59647 | -0.5 | -94.75268 | -0.5
-80.67583 | -0.45 | -92.19953 | -0.45
-73.52756 | -0.4 | -89.7824 | -0.4
-71.35262 | -0.35 | -87.52796 | -0.35
-67.60427 | -0.3 | -85.30044 | -0.3
-65.03569 | -0.25 | -83.15507 | -0.25
-63.02523 | -0.2 | -81.23448 | -0.2
-63.08158 | -0.15 | -79.09376 | -0.15
-59.14154 | -0.1 | -77.1883 | -0.1
-56.7429 | -0.05 | -75.29007 | -0.05
-54.13837 | 0 | -73.20125 | 0
-50.92683 | 0.05 | -71.11628 | 0.05
-50.38207 | 0.1 | -69.06535 | 0.1
-49.45124 | 0.15 | -66.8702 | 0.15
-44.85867 | 0.2 | -64.47072 | 0.2
-40.89235 | 0.25 | -62.05639 | 0.25
-38.87818 | 0.3 | -59.55311 | 0.3
-36.19221 | 0.35 | -56.60451 | 0.35
-33.18897 | 0.4 | -53.65378 | 0.4
-26.09497 | 0.45 | -50.40872 | 0.45
-23.55059 | 0.5 | -46.95882 | 0.5
-15.0335 | 0.55 | -43.28517 | 0.55
-13.97914 | 0.6 | -39.55515 | 0.6
-9.109633 | 0.65 | -35.51458 | 0.65
-2.879763 | 0.7 | -31.39261 | 0.7
2.465497 | 0.75 | -27.091 | 0.75
8.936112 | 0.8 | -22.46621 | 0.8
11.35564 | 0.85 | -17.60915 | 0.85
12.87469 | 0.9 | -12.37491 | 0.9
15.54729 | 0.95 | -7.037198 | 0.95
19.52336 | 1 | -1.257551 | 1
23.52583 | 1.05 | 5.466602 | 1.05
27.11185 | 1.1 | 12.97003 | 1.1
41.69924 | 1.15 | 21.69037 | 1.15
54.87238 | 1.2 | 32.47634 | 1.2
69.43162 | 1.25 | 47.30446 | 1.25
90.09965 | 1.3 | 68.5994 | 1.3
128.9028 | 1.35 | 103.2816 | 1.35
199.072 | 1.4 | 169.3738 | 1.4
354.8372 | 1.45 | 316.8403 | 1.45
715.1859 | 1.5 | 673.6004 | 1.5
1479.331 | 1.55 | 1411.428 | 1.55
2581.817 | 1.6 | 2529.942 | 1.6
3986.97 | 1.65 | 3938.432 | 1.65
5620.71 | 1.7 | 5586.026 | 1.7

## 1.75T
H_pred [A/m] | B_reg [T] | H_ref [A/m] | B_ref [T]
-7322.858 | -1.75 | -7405.96 | -1.75
-5739.911 | -1.7 | -5596.491 | -1.7
-4302.44 | -1.65 | -4009.165 | -1.65
-2930.585 | -1.6 | -2666.766 | -1.6
-1732.616 | -1.55 | -1629.722 | -1.55
-978.1636 | -1.5 | -960.2953 | -1.5
-606.3337 | -1.45 | -601.9209 | -1.45
-391.3499 | -1.4 | -418.7646 | -1.4
-324.532 | -1.35 | -317.8855 | -1.35
-289.7836 | -1.3 | -257.7583 | -1.3
-258.3197 | -1.25 | -219.4633 | -1.25
-236.5933 | -1.2 | -193.3908 | -1.2
-217.2185 | -1.15 | -174.608 | -1.15
-189.8562 | -1.1 | -160.4194 | -1.1
-158.3117 | -1.05 | -149.2981 | -1.05
-144.1071 | -1 | -140.2156 | -1
-141.1291 | -0.95 | -132.4379 | -0.95
-130.7367 | -0.9 | -126.2091 | -0.9
-120.13 | -0.85 | -120.6775 | -0.85
-109.7901 | -0.8 | -115.7111 | -0.8
-97.58977 | -0.75 | -111.4276 | -0.75
-97.23914 | -0.7 | -107.5087 | -0.7
-101.0631 | -0.65 | -103.9978 | -0.65
-97.02262 | -0.6 | -100.6446 | -0.6
-95.93584 | -0.55 | -97.80005 | -0.55
-92.90578 | -0.5 | -95.04252 | -0.5
-86.22597 | -0.45 | -92.43038 | -0.45
-74.45158 | -0.4 | -90.092 | -0.4
-67.14558 | -0.35 | -87.78576 | -0.35
-60.10529 | -0.3 | -85.59604 | -0.3
-56.50738 | -0.25 | -83.51834 | -0.25
-55.83496 | -0.2 | -81.26217 | -0.2
-56.10788 | -0.15 | -79.37456 | -0.15
-56.49195 | -0.1 | -77.31995 | -0.1
-49.71739 | -0.05 | -75.43501 | -0.05
-42.59828 | 0 | -73.47501 | 0
-38.62016 | 0.05 | -71.46011 | 0.05
-42.24837 | 0.1 | -69.24055 | 0.1
-46.68498 | 0.15 | -67.15546 | 0.15
-53.05497 | 0.2 | -64.78201 | 0.2
-60.94722 | 0.25 | -62.3444 | 0.25
-53.05468 | 0.3 | -59.65228 | 0.3
-49.77125 | 0.35 | -56.80497 | 0.35
-47.8648 | 0.4 | -53.92224 | 0.4
-54.87886 | 0.45 | -50.53196 | 0.45
-48.54774 | 0.5 | -47.23344 | 0.5
-45.78368 | 0.55 | -43.63304 | 0.55
-45.31491 | 0.6 | -39.76683 | 0.6
-40.2197 | 0.65 | -35.67211 | 0.65
-32.30104 | 0.7 | -31.50478 | 0.7
-20.54211 | 0.75 | -27.30688 | 0.75
-8.1225 | 0.8 | -22.72155 | 0.8
3.939183 | 0.85 | -17.87705 | 0.85
7.264852 | 0.9 | -12.98488 | 0.9
8.383893 | 0.95 | -7.533483 | 0.95
21.02248 | 1 | -1.422436 | 1
34.06722 | 1.05 | 5.045953 | 1.05
45.53169 | 1.1 | 12.45705 | 1.1
53.03292 | 1.15 | 21.23305 | 1.15
72.52587 | 1.2 | 32.20641 | 1.2
105.1252 | 1.25 | 46.70856 | 1.25
142.6496 | 1.3 | 67.98635 | 1.3
167.7523 | 1.35 | 102.6821 | 1.35
223.905 | 1.4 | 168.6497 | 1.4
376.3391 | 1.45 | 315.8561 | 1.45
734.9622 | 1.5 | 671.2678 | 1.5
1494.027 | 1.55 | 1406.208 | 1.55
2622.804 | 1.6 | 2518.594 | 1.6
4004.332 | 1.65 | 3916.707 | 1.65
5607.462 | 1.7 | 5548.753 | 1.7
7446.44 | 1.75 | 7407.695 | 1.75

## 1.80T
H_pred [A/m] | B_reg [T] | H_ref [A/m] | B_ref [T]
-9321.289 | -1.8 | -9455.094 | -1.8
-7311.966 | -1.75 | -7418.995 | -1.75
-5530.77 | -1.7 | -5605.402 | -1.7
-3984.355 | -1.65 | -4018.026 | -1.65
-2640.828 | -1.6 | -2674.749 | -1.6
-1599.215 | -1.55 | -1636.854 | -1.55
-942.8321 | -1.5 | -964.8229 | -1.5
-580.3868 | -1.45 | -604.7174 | -1.45
-416.4148 | -1.4 | -420.3284 | -1.4
-315.1164 | -1.35 | -319.3082 | -1.35
-255.7625 | -1.3 | -259.0759 | -1.3
-217.7343 | -1.25 | -220.3628 | -1.25
-190.7718 | -1.2 | -194.3309 | -1.2
-171.8117 | -1.15 | -175.4748 | -1.15
-153.8945 | -1.1 | -161.152 | -1.1
-143.3556 | -1.05 | -149.9587 | -1.05
-131.0919 | -1 | -140.7753 | -1
-123.0969 | -0.95 | -133.2414 | -0.95
-117.0956 | -0.9 | -126.9198 | -0.9
-106.3019 | -0.85 | -121.2606 | -0.85
-97.16737 | -0.8 | -116.6208 | -0.8
-96.32822 | -0.75 | -112.1321 | -0.75
-93.56278 | -0.7 | -108.1444 | -0.7
-91.27348 | -0.65 | -104.5597 | -0.65
-87.26081 | -0.6 | -101.2393 | -0.6
-82.8382 | -0.55 | -98.2754 | -0.55
-83.82993 | -0.5 | -95.50557 | -0.5
-82.08669 | -0.45 | -93.04872 | -0.45
-71.30919 | -0.4 | -90.57284 | -0.4
-70.45482 | -0.35 | -88.16308 | -0.35
-70.1382 | -0.3 | -85.85448 | -0.3
-67.83304 | -0.25 | -83.98464 | -0.25
-66.64928 | -0.2 | -81.8441 | -0.2
-64.61815 | -0.15 | -79.88864 | -0.15
-60.6922 | -0.1 | -77.92808 | -0.1
-56.74105 | -0.05 | -75.82333 | -0.05
-54.50736 | 0 | -73.76658 | 0
-53.00871 | 0.05 | -71.74871 | 0.05
-51.1315 | 0.1 | -69.60991 | 0.1
-51.94407 | 0.15 | -67.39955 | 0.15
-49.56895 | 0.2 | -65.25078 | 0.2
-38.71539 | 0.25 | -62.78662 | 0.25
-35.11346 | 0.3 | -60.02764 | 0.3
-39.05684 | 0.35 | -57.24151 | 0.35
-34.87156 | 0.4 | -54.23484 | 0.4
-25.84583 | 0.45 | -50.94952 | 0.45
-18.20454 | 0.5 | -47.5965 | 0.5
-17.33836 | 0.55 | -43.77444 | 0.55
-16.20328 | 0.6 | -40.01537 | 0.6
-14.68322 | 0.65 | -35.95348 | 0.65
-10.12155 | 0.7 | -31.89186 | 0.7
0.5259259 | 0.75 | -27.64131 | 0.75
7.001123 | 0.8 | -22.86979 | 0.8
11.01094 | 0.85 | -18.07872 | 0.85
11.81989 | 0.9 | -13.04192 | 0.9
13.99102 | 0.95 | -7.56169 | 0.95
17.25918 | 1 | -1.605188 | 1
20.73731 | 1.05 | 4.795788 | 1.05
21.53874 | 1.1 | 12.45178 | 1.1
42.70012 | 1.15 | 21.29606 | 1.15
55.60862 | 1.2 | 32.09971 | 1.2
69.77734 | 1.25 | 46.84764 | 1.25
88.8427 | 1.3 | 67.99458 | 1.3
124.8657 | 1.35 | 102.931 | 1.35
206.0728 | 1.4 | 169.1426 | 1.4
348.7591 | 1.45 | 316.5932 | 1.45
713.6771 | 1.5 | 672.2985 | 1.5
1457.816 | 1.55 | 1406.019 | 1.55
2582.522 | 1.6 | 2516.238 | 1.6
3967.837 | 1.65 | 3910.049 | 1.65
5580.25 | 1.7 | 5533.785 | 1.7
7425.248 | 1.75 | 7379.304 | 1.75
9437.671 | 1.8 | 9453.659 | 1.8