## Info
項目 | 値
実行日時 | 2025-07-21 16:47:27
材料名 | 50A470
対象周波数 (Hz) | 20
NN隠れ層 | [128, 256, 128]
NN活性化関数 | ReLU()
NN学習率 | 0.0001
NNエポック数 | 1000
NNバッチサイズ | 32
NN勾配クリップ値 | 1
NN損失関数 | RMSELoss
学習データ(振幅 T) | [0.0, 0.2, 0.3, 0.4, 0.5, 0.6, 0.7, 0.8, 0.9, 1.0, 1.1, 1.2, 1.3, 1.4, 1.5, 1.6, 1.7, 1.8]
Akima補間データ | Bm-Hb Curve_akima_50A470_20hz.xlsx

## RMSE_Summary
Amplitude (T) | RMSE (H_descending) | Hb [A/m] | RMSE/Hb
0.05 | 10.6296 | 31.71137 | 0.3351985
0.1 | 13.23921 | 53.4883 | 0.247516
0.15 | 14.83474 | 69.4202 | 0.2136949
0.2 | 15.4028 | 69.82323 | 0.2205971
0.25 | 14.87255 | 73.91607 | 0.2012087
0.3 | 14.96341 | 80.6661 | 0.1854982
0.35 | 16.15249 | 85.35912 | 0.1892298
0.4 | 11.5063 | 73.4568 | 0.1566404
0.45 | 12.1818 | 78.80798 | 0.1545757
0.5 | 14.5563 | 80.57037 | 0.1806657
0.55 | 15.04408 | 81.71096 | 0.1841134
0.6 | 11.27655 | 86.76024 | 0.1299738
0.65 | 10.56973 | 88.92372 | 0.1188628
0.7 | 6.435813 | 89.61757 | 0.07181419
0.75 | 5.736811 | 99.1207 | 0.05787703
0.8 | 4.72892 | 100.4918 | 0.04705779
0.85 | 5.285729 | 105.3263 | 0.05018433
0.9 | 4.508221 | 104.5389 | 0.04312482
0.95 | 8.937949 | 105.3793 | 0.08481692
1 | 7.385742 | 116.9224 | 0.06316792
1.05 | 10.81293 | 125.3041 | 0.08629346
1.1 | 9.988274 | 131.5916 | 0.07590358
1.15 | 13.40036 | 144.6732 | 0.09262503
1.2 | 11.51976 | 163.3703 | 0.07051313
1.25 | 15.41295 | 190.6793 | 0.08083179
1.3 | 13.18667 | 225.8273 | 0.05839274
1.35 | 15.07618 | 280.3922 | 0.0537682
1.4 | 15.24014 | 365.3486 | 0.04171398
1.45 | 19.37858 | 554.2801 | 0.03496171
1.5 | 18.78914 | 893.9137 | 0.02101896
1.55 | 26.93308 | 1568.457 | 0.0171717
1.6 | 21.90644 | 2610.9 | 0.008390378
1.65 | 23.20703 | 3960.392 | 0.005859783
1.7 | 27.08265 | 5543.724 | 0.004885281
1.75 | 77.69833 | 7372.565 | 0.01053885
1.8 | 40.63871 | 9317.536 | 0.004361529

## 0.05T
H_pred [A/m] | B_reg [T] | H_ref [A/m] | B_ref [T]
-10.10375 | -0.05 | -25.99447 | -0.05
2.319034 | 0 | -4.868357 | 0
31.71137 | 0.05 | 25.81291 | 0.05

## 0.10T
H_pred [A/m] | B_reg [T] | H_ref [A/m] | B_ref [T]
-22.30051 | -0.1 | -40.04573 | -0.1
-12.18193 | -0.05 | -26.95181 | -0.05
0.8950036 | 0 | -11.54129 | 0
11.93826 | 0.05 | 9.149281 | 0.05
53.4883 | 0.1 | 40.03833 | 0.1

## 0.15T
H_pred [A/m] | B_reg [T] | H_ref [A/m] | B_ref [T]
-35.64386 | -0.15 | -48.32397 | -0.15
-25.42072 | -0.1 | -39.54374 | -0.1
-14.0699 | -0.05 | -30.08284 | -0.05
-2.627709 | 0 | -18.62292 | 0
8.466296 | 0.05 | -3.69419 | 0.05
23.78149 | 0.1 | 16.84144 | 0.1
69.4202 | 0.15 | 47.69603 | 0.15

## 0.20T
H_pred [A/m] | B_reg [T] | H_ref [A/m] | B_ref [T]
-41.41295 | -0.2 | -54.16446 | -0.2
-35.55452 | -0.15 | -47.82166 | -0.15
-28.42772 | -0.1 | -41.0814 | -0.1
-17.71197 | -0.05 | -33.67988 | -0.05
-7.021626 | 0 | -24.79624 | 0
5.288616 | 0.05 | -13.51837 | 0.05
17.26705 | 0.1 | 1.471942 | 0.1
35.68172 | 0.15 | 21.97701 | 0.15
69.82323 | 0.2 | 52.49986 | 0.2

## 0.25T
H_pred [A/m] | B_reg [T] | H_ref [A/m] | B_ref [T]
-46.60374 | -0.25 | -59.17226 | -0.25
-40.76302 | -0.2 | -54.0944 | -0.2
-34.97032 | -0.15 | -48.69415 | -0.15
-29.27272 | -0.1 | -43.16426 | -0.1
-22.89347 | -0.05 | -37.03194 | -0.05
-12.26665 | 0 | -29.8187 | 0
-0.4844634 | 0.05 | -20.80233 | 0.05
9.272029 | 0.1 | -9.361046 | 0.1
14.1524 | 0.15 | 5.8504 | 0.15
36.43447 | 0.2 | 26.54671 | 0.2
73.91607 | 0.25 | 57.13988 | 0.25

## 0.30T
H_pred [A/m] | B_reg [T] | H_ref [A/m] | B_ref [T]
-46.97063 | -0.3 | -62.97139 | -0.3
-47.09312 | -0.25 | -59.10083 | -0.25
-41.23807 | -0.2 | -54.45553 | -0.2
-35.23163 | -0.15 | -49.9401 | -0.15
-31.27108 | -0.1 | -45.20448 | -0.1
-27.60215 | -0.05 | -39.98449 | -0.05
-19.9655 | 0 | -33.87262 | 0
-7.820778 | 0.05 | -26.53936 | 0.05
1.358264 | 0.1 | -17.39339 | 0.1
9.405322 | 0.15 | -5.723243 | 0.15
21.02318 | 0.2 | 9.711287 | 0.2
43.84454 | 0.25 | 30.6953 | 0.25
80.6661 | 0.3 | 62.04126 | 0.3

## 0.35T
H_pred [A/m] | B_reg [T] | H_ref [A/m] | B_ref [T]
-48.64182 | -0.35 | -66.68794 | -0.35
-48.60698 | -0.3 | -63.54718 | -0.3
-44.04688 | -0.25 | -59.31041 | -0.25
-37.76865 | -0.2 | -55.25335 | -0.2
-37.31665 | -0.15 | -51.24674 | -0.15
-33.26741 | -0.1 | -47.06883 | -0.1
-29.47731 | -0.05 | -42.51566 | -0.05
-21.11112 | 0 | -37.30441 | 0
-13.4004 | 0.05 | -31.1217 | 0.05
-4.037297 | 0.1 | -23.63293 | 0.1
3.081554 | 0.15 | -14.34121 | 0.15
10.54188 | 0.2 | -2.533439 | 0.2
25.88717 | 0.25 | 13.01336 | 0.25
51.26535 | 0.3 | 34.15391 | 0.3
85.35912 | 0.35 | 65.91309 | 0.35

## 0.40T
H_pred [A/m] | B_reg [T] | H_ref [A/m] | B_ref [T]
-55.35971 | -0.4 | -70.25254 | -0.4
-53.52545 | -0.35 | -67.72869 | -0.35
-50.50215 | -0.3 | -63.75816 | -0.3
-47.36301 | -0.25 | -59.92398 | -0.25
-45.96981 | -0.2 | -56.24553 | -0.2
-38.3015 | -0.15 | -52.60403 | -0.15
-34.20636 | -0.1 | -48.85968 | -0.1
-31.27901 | -0.05 | -44.79327 | -0.05
-30.00205 | 0 | -40.1623 | 0
-24.99362 | 0.05 | -34.88619 | 0.05
-17.12764 | 0.1 | -28.59877 | 0.1
-10.20718 | 0.15 | -20.96358 | 0.15
-3.261136 | 0.2 | -11.53032 | 0.2
12.75437 | 0.25 | 0.4343256 | 0.25
23.76046 | 0.3 | 16.12177 | 0.3
44.24562 | 0.35 | 37.46257 | 0.35
73.4568 | 0.4 | 69.8131 | 0.4

## 0.45T
H_pred [A/m] | B_reg [T] | H_ref [A/m] | B_ref [T]
-57.11588 | -0.45 | -73.59187 | -0.45
-54.01268 | -0.4 | -71.57675 | -0.4
-52.13102 | -0.35 | -67.81327 | -0.35
-50.46843 | -0.3 | -64.1945 | -0.3
-47.85609 | -0.25 | -60.65233 | -0.25
-42.43975 | -0.2 | -57.27132 | -0.2
-33.7966 | -0.15 | -53.88257 | -0.15
-28.47005 | -0.1 | -50.44582 | -0.1
-35.13185 | -0.05 | -46.74702 | -0.05
-39.96992 | 0 | -42.70505 | 0
-35.41407 | 0.05 | -38.01021 | 0.05
-33.31345 | 0.1 | -32.62661 | 0.1
-18.67887 | 0.15 | -26.17482 | 0.15
-3.045068 | 0.2 | -18.41403 | 0.2
-4.854519 | 0.25 | -8.86847 | 0.25
5.460014 | 0.3 | 3.262236 | 0.3
17.34414 | 0.35 | 19.10245 | 0.35
47.10954 | 0.4 | 40.69526 | 0.4
78.80798 | 0.45 | 73.52032 | 0.45

## 0.50T
H_pred [A/m] | B_reg [T] | H_ref [A/m] | B_ref [T]
-60.73784 | -0.5 | -77.19731 | -0.5
-56.85833 | -0.45 | -75.37429 | -0.45
-57.12054 | -0.4 | -71.71125 | -0.4
-55.54155 | -0.35 | -68.16813 | -0.35
-47.26397 | -0.3 | -64.77866 | -0.3
-41.16164 | -0.25 | -61.52221 | -0.25
-33.99486 | -0.2 | -58.34097 | -0.2
-28.94146 | -0.15 | -55.20279 | -0.15
-33.36065 | -0.1 | -52.02505 | -0.1
-36.5876 | -0.05 | -48.66046 | -0.05
-32.5388 | 0 | -44.91666 | 0
-26.84896 | 0.05 | -40.73721 | 0.05
-20.74881 | 0.1 | -35.94018 | 0.1
-19.58172 | 0.15 | -30.35561 | 0.15
-20.40961 | 0.2 | -23.72366 | 0.2
-14.17692 | 0.25 | -15.73237 | 0.25
-0.5232513 | 0.3 | -5.953985 | 0.3
15.99512 | 0.35 | 6.460074 | 0.35
28.50248 | 0.4 | 22.66589 | 0.4
54.51059 | 0.45 | 44.87033 | 0.45
80.57037 | 0.5 | 77.11377 | 0.5

## 0.55T
H_pred [A/m] | B_reg [T] | H_ref [A/m] | B_ref [T]
-68.80274 | -0.55 | -82.04536 | -0.55
-64.83251 | -0.5 | -79.44925 | -0.5
-61.61696 | -0.45 | -75.67787 | -0.45
-53.5936 | -0.4 | -72.02963 | -0.4
-49.11594 | -0.35 | -68.63219 | -0.35
-46.48339 | -0.3 | -65.41935 | -0.3
-42.47581 | -0.25 | -62.31654 | -0.25
-36.26751 | -0.2 | -59.30017 | -0.2
-38.90686 | -0.15 | -56.35047 | -0.15
-40.11444 | -0.1 | -53.3611 | -0.1
-35.68701 | -0.05 | -50.26207 | -0.05
-30.0834 | 0 | -46.92268 | 0
-21.34091 | 0.05 | -43.18565 | 0.05
-25.48984 | 0.1 | -38.9619 | 0.1
-26.89732 | 0.15 | -34.11252 | 0.15
-21.52138 | 0.2 | -28.50319 | 0.2
-14.86569 | 0.25 | -21.83358 | 0.25
-5.97382 | 0.3 | -13.89174 | 0.3
12.5756 | 0.35 | -4.156228 | 0.35
24.65667 | 0.4 | 8.145034 | 0.4
33.96723 | 0.45 | 24.14814 | 0.45
56.67944 | 0.5 | 46.07104 | 0.5
81.71096 | 0.55 | 79.02601 | 0.55

## 0.60T
H_pred [A/m] | B_reg [T] | H_ref [A/m] | B_ref [T]
-77.76184 | -0.6 | -85.18967 | -0.6
-73.45317 | -0.55 | -83.40463 | -0.55
-67.21541 | -0.5 | -79.64332 | -0.5
-61.04464 | -0.45 | -75.94237 | -0.45
-53.90654 | -0.4 | -72.45202 | -0.4
-49.83508 | -0.35 | -69.24196 | -0.35
-49.16165 | -0.3 | -66.20487 | -0.3
-50.05231 | -0.25 | -63.27893 | -0.25
-53.19871 | -0.2 | -60.42273 | -0.2
-48.35559 | -0.15 | -57.58606 | -0.15
-43.46798 | -0.1 | -54.79012 | -0.1
-39.95856 | -0.05 | -51.86796 | -0.05
-35.35515 | 0 | -48.76116 | 0
-31.51385 | 0.05 | -45.31842 | 0.05
-28.36131 | 0.1 | -41.46839 | 0.1
-25.52543 | 0.15 | -37.07487 | 0.15
-26.22566 | 0.2 | -32.08307 | 0.2
-21.39911 | 0.25 | -26.25875 | 0.25
-13.05852 | 0.3 | -19.42238 | 0.3
-6.254788 | 0.35 | -11.29279 | 0.35
4.361934 | 0.4 | -1.322947 | 0.4
19.509 | 0.45 | 11.27218 | 0.45
31.92518 | 0.5 | 27.7151 | 0.5
61.97544 | 0.55 | 50.35096 | 0.55
86.76024 | 0.6 | 85.1069 | 0.6

## 0.65T
H_pred [A/m] | B_reg [T] | H_ref [A/m] | B_ref [T]
-71.61024 | -0.65 | -89.36714 | -0.65
-63.98905 | -0.6 | -87.51591 | -0.6
-63.49043 | -0.55 | -83.6297 | -0.55
-61.2135 | -0.5 | -79.88607 | -0.5
-61.57273 | -0.45 | -76.2796 | -0.45
-65.46491 | -0.4 | -72.93604 | -0.4
-67.16522 | -0.35 | -69.83574 | -0.35
-60.76788 | -0.3 | -66.93848 | -0.3
-55.08294 | -0.25 | -64.15339 | -0.25
-52.16533 | -0.2 | -61.45909 | -0.2
-51.63246 | -0.15 | -58.76772 | -0.15
-47.28626 | -0.1 | -56.07363 | -0.1
-42.46819 | -0.05 | -53.33034 | -0.05
-38.87869 | 0 | -50.43621 | 0
-38.5574 | 0.05 | -47.27968 | 0.05
-37.60604 | 0.1 | -43.75167 | 0.1
-35.36182 | 0.15 | -39.77663 | 0.15
-24.46855 | 0.2 | -35.27978 | 0.2
-25.79301 | 0.25 | -30.17055 | 0.25
-25.79674 | 0.3 | -24.24619 | 0.3
-19.25352 | 0.35 | -17.29065 | 0.35
-4.425358 | 0.4 | -9.062799 | 0.4
8.716704 | 0.45 | 1.016183 | 0.45
20.35124 | 0.5 | 13.69047 | 0.5
34.81091 | 0.55 | 30.37617 | 0.55
63.7015 | 0.6 | 53.35209 | 0.6
88.92372 | 0.65 | 89.23344 | 0.65

## 0.70T
H_pred [A/m] | B_reg [T] | H_ref [A/m] | B_ref [T]
-85.76138 | -0.7 | -94.35455 | -0.7
-80.11081 | -0.65 | -91.80942 | -0.65
-81.76801 | -0.6 | -87.75019 | -0.6
-78.05161 | -0.55 | -83.82373 | -0.55
-74.89706 | -0.5 | -80.16857 | -0.5
-75.17728 | -0.45 | -76.70792 | -0.45
-66.23089 | -0.4 | -73.45387 | -0.4
-58.59598 | -0.35 | -70.48918 | -0.35
-60.19181 | -0.3 | -67.71473 | -0.3
-57.02876 | -0.25 | -65.02981 | -0.25
-55.26081 | -0.2 | -62.45333 | -0.2
-53.97913 | -0.15 | -59.84777 | -0.15
-47.20629 | -0.1 | -57.28025 | -0.1
-44.37725 | -0.05 | -54.69447 | -0.05
-44.93378 | 0 | -51.94772 | 0
-45.49017 | 0.05 | -49.00371 | 0.05
-45.13914 | 0.1 | -45.79376 | 0.1
-41.44711 | 0.15 | -42.1555 | 0.15
-37.42446 | 0.2 | -38.08343 | 0.2
-24.99218 | 0.25 | -33.50454 | 0.25
-23.52367 | 0.3 | -28.27549 | 0.3
-24.07316 | 0.35 | -22.23029 | 0.35
-19.55941 | 0.4 | -15.23723 | 0.4
-5.239522 | 0.45 | -6.960286 | 0.45
7.764194 | 0.5 | 3.206342 | 0.5
24.19582 | 0.55 | 15.96009 | 0.55
32.24546 | 0.6 | 32.79136 | 0.6
57.78814 | 0.65 | 56.1039 | 0.65
89.61757 | 0.7 | 92.47797 | 0.7

## 0.75T
H_pred [A/m] | B_reg [T] | H_ref [A/m] | B_ref [T]
-91.70579 | -0.75 | -98.24617 | -0.75
-94.92302 | -0.7 | -96.24676 | -0.7
-99.06329 | -0.65 | -91.98024 | -0.65
-100.6754 | -0.6 | -87.87465 | -0.6
-90.30363 | -0.55 | -84.03309 | -0.55
-81.71752 | -0.5 | -80.49657 | -0.5
-74.86185 | -0.45 | -77.1872 | -0.45
-67.17156 | -0.4 | -74.07817 | -0.4
-57.34469 | -0.35 | -71.22013 | -0.35
-55.37545 | -0.3 | -68.54681 | -0.3
-59.49853 | -0.25 | -65.98819 | -0.25
-59.34843 | -0.2 | -63.50255 | -0.2
-53.15727 | -0.15 | -61.02704 | -0.15
-54.01841 | -0.1 | -58.55284 | -0.1
-53.71049 | -0.05 | -56.05345 | -0.05
-52.04649 | 0 | -53.43945 | 0
-47.66895 | 0.05 | -50.68799 | 0.05
-45.22593 | 0.1 | -47.65017 | 0.1
-42.50268 | 0.15 | -44.27295 | 0.15
-39.64088 | 0.2 | -40.49336 | 0.2
-37.59142 | 0.25 | -36.27691 | 0.25
-27.51438 | 0.3 | -31.51969 | 0.3
-24.19915 | 0.35 | -26.13792 | 0.35
-23.18544 | 0.4 | -19.91458 | 0.4
-14.13782 | 0.45 | -12.75725 | 0.45
-0.09883188 | 0.5 | -4.271905 | 0.5
10.14881 | 0.55 | 6.1398 | 0.55
19.05846 | 0.6 | 19.27485 | 0.6
31.44786 | 0.65 | 36.69683 | 0.65
67.26345 | 0.7 | 61.15108 | 0.7
99.1207 | 0.75 | 98.10869 | 0.75

## 0.80T
H_pred [A/m] | B_reg [T] | H_ref [A/m] | B_ref [T]
-100.2146 | -0.8 | -103.456 | -0.8
-102.0481 | -0.75 | -101.0361 | -0.75
-94.53182 | -0.7 | -96.61819 | -0.7
-93.77866 | -0.65 | -92.1851 | -0.65
-87.10883 | -0.6 | -88.12591 | -0.6
-79.45068 | -0.55 | -84.3708 | -0.55
-73.80453 | -0.5 | -80.9117 | -0.5
-67.53028 | -0.45 | -77.73937 | -0.45
-67.2728 | -0.4 | -74.73435 | -0.4
-68.95525 | -0.35 | -71.94703 | -0.35
-71.76521 | -0.3 | -69.34548 | -0.3
-64.64168 | -0.25 | -66.86892 | -0.25
-56.43864 | -0.2 | -64.46793 | -0.2
-51.57487 | -0.15 | -62.10006 | -0.15
-54.24228 | -0.1 | -59.70181 | -0.1
-51.74032 | -0.05 | -57.27436 | -0.05
-51.63661 | 0 | -54.78763 | 0
-51.29884 | 0.05 | -52.1853 | 0.05
-47.3935 | 0.1 | -49.33151 | 0.1
-41.50618 | 0.15 | -46.19791 | 0.15
-39.29718 | 0.2 | -42.73373 | 0.2
-36.98445 | 0.25 | -38.85622 | 0.25
-34.77084 | 0.3 | -34.5444 | 0.3
-23.38272 | 0.35 | -29.71597 | 0.35
-19.47066 | 0.4 | -24.24382 | 0.4
-14.82857 | 0.45 | -17.99835 | 0.45
-11.11181 | 0.5 | -10.82926 | 0.5
-1.668526 | 0.55 | -2.281706 | 0.55
7.40837 | 0.6 | 8.14004 | 0.6
17.17382 | 0.65 | 21.27429 | 0.65
29.99408 | 0.7 | 38.77512 | 0.7
64.41851 | 0.75 | 63.55329 | 0.75
100.4918 | 0.8 | 103.3194 | 0.8

## 0.85T
H_pred [A/m] | B_reg [T] | H_ref [A/m] | B_ref [T]
-108.5971 | -0.85 | -109.0664 | -0.85
-97.76386 | -0.8 | -106.2352 | -0.8
-92.05584 | -0.75 | -101.4063 | -0.75
-100.5519 | -0.7 | -96.79912 | -0.7
-91.7369 | -0.65 | -92.42568 | -0.65
-81.94707 | -0.6 | -88.43589 | -0.6
-73.77379 | -0.55 | -84.78838 | -0.55
-68.04203 | -0.5 | -81.45151 | -0.5
-74.77155 | -0.45 | -78.35934 | -0.45
-80.86143 | -0.4 | -75.42145 | -0.4
-78.98889 | -0.35 | -72.72716 | -0.35
-72.85848 | -0.3 | -70.17614 | -0.3
-67.30172 | -0.25 | -67.79253 | -0.25
-66.94844 | -0.2 | -65.46394 | -0.2
-64.38234 | -0.15 | -63.13385 | -0.15
-58.60675 | -0.1 | -60.86052 | -0.1
-50.36203 | -0.05 | -58.51168 | -0.05
-52.29293 | 0 | -56.10467 | 0
-55.37061 | 0.05 | -53.61196 | 0.05
-56.84299 | 0.1 | -50.92922 | 0.1
-52.13367 | 0.15 | -47.9725 | 0.15
-42.24814 | 0.2 | -44.7355 | 0.2
-35.07734 | 0.25 | -41.14614 | 0.25
-31.52914 | 0.3 | -37.16063 | 0.3
-28.96508 | 0.35 | -32.73889 | 0.35
-20.22404 | 0.4 | -27.79926 | 0.4
-22.16874 | 0.45 | -22.24054 | 0.45
-18.24202 | 0.5 | -15.92219 | 0.5
-14.56247 | 0.55 | -8.679337 | 0.55
-0.3821876 | 0.6 | -0.02642794 | 0.6
10.99429 | 0.65 | 10.4714 | 0.65
21.54599 | 0.7 | 23.80877 | 0.7
37.07393 | 0.75 | 41.70392 | 0.75
66.80676 | 0.8 | 67.18191 | 0.8
105.3263 | 0.85 | 108.9205 | 0.85

## 0.90T
H_pred [A/m] | B_reg [T] | H_ref [A/m] | B_ref [T]
-120.1334 | -0.9 | -114.6274 | -0.9
-116.7663 | -0.85 | -111.7495 | -0.85
-105.6982 | -0.8 | -106.506 | -0.8
-101.8937 | -0.75 | -101.4907 | -0.75
-96.93283 | -0.7 | -96.90706 | -0.7
-92.46568 | -0.65 | -92.58989 | -0.65
-90.24229 | -0.6 | -88.70221 | -0.6
-83.45649 | -0.55 | -85.17413 | -0.55
-82.82098 | -0.5 | -81.93447 | -0.5
-80.22134 | -0.45 | -78.967 | -0.45
-76.74656 | -0.4 | -76.16334 | -0.4
-70.8429 | -0.35 | -73.53637 | -0.35
-64.3446 | -0.3 | -71.06509 | -0.3
-65.89267 | -0.25 | -68.73258 | -0.25
-67.13654 | -0.2 | -66.48778 | -0.2
-69.43687 | -0.15 | -64.2587 | -0.15
-65.81901 | -0.1 | -62.04184 | -0.1
-57.81874 | -0.05 | -59.78209 | -0.05
-50.06813 | 0 | -57.45132 | 0
-50.66629 | 0.05 | -55.04471 | 0.05
-52.29395 | 0.1 | -52.472 | 0.1
-52.90106 | 0.15 | -49.69095 | 0.15
-49.04293 | 0.2 | -46.62194 | 0.2
-46.30041 | 0.25 | -43.24801 | 0.25
-42.45462 | 0.3 | -39.5077 | 0.3
-37.24196 | 0.35 | -35.35296 | 0.35
-32.28706 | 0.4 | -30.83462 | 0.4
-26.57528 | 0.45 | -25.76642 | 0.45
-28.54074 | 0.5 | -20.0451 | 0.5
-23.67885 | 0.55 | -13.59259 | 0.55
-15.48522 | 0.6 | -6.174861 | 0.6
-0.3270347 | 0.65 | 2.674341 | 0.65
11.85264 | 0.7 | 13.40496 | 0.7
24.04281 | 0.75 | 27.16082 | 0.75
42.05857 | 0.8 | 45.76971 | 0.8
64.08929 | 0.85 | 72.67143 | 0.85
104.5389 | 0.9 | 114.4607 | 0.9

## 0.95T
H_pred [A/m] | B_reg [T] | H_ref [A/m] | B_ref [T]
-125.8004 | -0.95 | -123.0973 | -0.95
-119.0634 | -0.9 | -118.1331 | -0.9
-106.6045 | -0.85 | -112.3034 | -0.85
-105.1257 | -0.8 | -106.8707 | -0.8
-110.2728 | -0.75 | -101.7985 | -0.75
-108.5075 | -0.7 | -97.26103 | -0.7
-100.8426 | -0.65 | -93.07431 | -0.65
-91.74923 | -0.6 | -89.27482 | -0.6
-98.25451 | -0.55 | -85.79596 | -0.55
-98.25432 | -0.5 | -82.61667 | -0.5
-92.99822 | -0.45 | -79.72345 | -0.45
-78.95549 | -0.4 | -76.98451 | -0.4
-69.80214 | -0.35 | -74.40662 | -0.35
-71.1171875 | -0.3 | -71.97062 | -0.3
-70.33314 | -0.25 | -69.68346 | -0.25
-70.66051 | -0.2 | -67.45178 | -0.2
-72.99629 | -0.15 | -65.26557 | -0.15
-75.59196 | -0.1 | -63.10932 | -0.1
-75.96033 | -0.05 | -60.91186 | -0.05
-66.88318 | 0 | -58.65373 | 0
-54.41751 | 0.05 | -56.32338 | 0.05
-46.92093 | 0.1 | -53.84612 | 0.1
-46.42215 | 0.15 | -51.24232 | 0.15
-48.20222 | 0.2 | -48.36041 | 0.2
-44.31471 | 0.25 | -45.18498 | 0.25
-42.00109 | 0.3 | -41.70016 | 0.3
-39.31933 | 0.35 | -37.88156 | 0.35
-35.14453125 | 0.4 | -33.6939 | 0.4
-31.7164 | 0.45 | -29.1036 | 0.45
-27.3706 | 0.5 | -23.97668 | 0.5
-22.47493 | 0.55 | -18.276 | 0.55
-21.29904 | 0.6 | -11.86403 | 0.6
-25.88457 | 0.65 | -4.479809 | 0.65
-12.96668 | 0.7 | 4.25981 | 0.7
3.079494 | 0.75 | 14.82888 | 0.75
18.06333 | 0.8 | 28.3957 | 0.8
35.98393 | 0.85 | 46.78271 | 0.85
59.20893 | 0.9 | 73.59306 | 0.9
105.3793 | 0.95 | 117.8999 | 0.95

## 1.00T
H_pred [A/m] | B_reg [T] | H_ref [A/m] | B_ref [T]
-137.458 | -1 | -129.7255 | -1
-134.8786 | -0.95 | -124.9103 | -0.95
-126.7687 | -0.9 | -118.3484 | -0.9
-117.2597 | -0.85 | -112.3055 | -0.85
-111.2615 | -0.8 | -106.8126 | -0.8
-104.0634 | -0.75 | -101.8122 | -0.75
-97.37175 | -0.7 | -97.3719 | -0.7
-99.94856 | -0.65 | -93.26107 | -0.65
-100.6829 | -0.6 | -89.573 | -0.6
-92.89943 | -0.55 | -86.22229 | -0.55
-85.51982 | -0.5 | -83.15203 | -0.5
-80.94382 | -0.45 | -80.36063 | -0.45
-78.63722 | -0.4 | -77.72492 | -0.4
-80.23458 | -0.35 | -75.21885 | -0.35
-80.17397 | -0.3 | -72.86717 | -0.3
-76.89917 | -0.25 | -70.63903 | -0.25
-73.07605 | -0.2 | -68.49637 | -0.2
-71.39057 | -0.15 | -66.38058 | -0.15
-69.98025 | -0.1 | -64.2771 | -0.1
-67.17641 | -0.05 | -62.15968 | -0.05
-67.64792 | 0 | -59.98177 | 0
-68.73546 | 0.05 | -57.72085 | 0.05
-58.78708 | 0.1 | -55.34318 | 0.1
-51.93194 | 0.15 | -52.82122 | 0.15
-54.25912 | 0.2 | -50.0697 | 0.2
-54.67287 | 0.25 | -47.07437 | 0.25
-50.93051 | 0.3 | -43.7796 | 0.3
-44.51011 | 0.35 | -40.14356 | 0.35
-38.39694 | 0.4 | -36.18154 | 0.4
-38.1904 | 0.45 | -31.87108 | 0.45
-36.27222 | 0.5 | -27.14756 | 0.5
-28.93451 | 0.55 | -21.88259 | 0.55
-21.00196 | 0.6 | -16.06067 | 0.6
-16.48057 | 0.65 | -9.507144 | 0.65
-14.90566 | 0.7 | -1.960487 | 0.7
-5.625756 | 0.75 | 6.975552 | 0.75
9.198298 | 0.8 | 17.80536 | 0.8
21.37995 | 0.85 | 31.85777 | 0.85
40.80215 | 0.9 | 51.14051 | 0.9
67.70528 | 0.95 | 79.95907 | 0.95
116.9224 | 1 | 129.5575 | 1

## 1.05T
H_pred [A/m] | B_reg [T] | H_ref [A/m] | B_ref [T]
-153.0582 | -1.05 | -139.9502 | -1.05
-146.1688 | -1 | -132.8746 | -1
-135.9655 | -0.95 | -125.3444 | -0.95
-133.0239 | -0.9 | -118.5648 | -0.9
-128.6532 | -0.85 | -112.4779 | -0.85
-116.3316 | -0.8 | -107.0428 | -0.8
-104.909 | -0.75 | -102.1419 | -0.75
-93.99268 | -0.7 | -97.78994 | -0.7
-89.60126 | -0.65 | -93.79492 | -0.65
-82.61862 | -0.6 | -90.15386 | -0.6
-76.80888 | -0.55 | -86.90799 | -0.55
-67.36413 | -0.5 | -83.91472 | -0.5
-61.78975 | -0.45 | -81.16732 | -0.45
-65.43361 | -0.4 | -78.59264 | -0.4
-71.32348 | -0.35 | -76.13325 | -0.35
-72.85098 | -0.3 | -73.81577 | -0.3
-79.65393 | -0.25 | -71.61727 | -0.25
-77.69334 | -0.2 | -69.51169 | -0.2
-72.16891 | -0.15 | -67.42496 | -0.15
-66.08089 | -0.1 | -65.38398 | -0.1
-60.15449 | -0.05 | -63.32951 | -0.05
-57.7434 | 0 | -61.21872 | 0
-57.46148 | 0.05 | -59.02397 | 0.05
-55.32724 | 0.1 | -56.71497 | 0.1
-51.3626 | 0.15 | -54.26883 | 0.15
-44.12325 | 0.2 | -51.64974 | 0.2
-48.38505 | 0.25 | -48.78897 | 0.25
-51.67595 | 0.3 | -45.66528 | 0.3
-50.24393 | 0.35 | -42.24987 | 0.35
-49.39187 | 0.4 | -38.52909 | 0.4
-49.93379 | 0.45 | -34.48044 | 0.45
-47.67886 | 0.5 | -30.08339 | 0.5
-45.64482 | 0.55 | -25.26452 | 0.55
-31.23695 | 0.6 | -19.93646 | 0.6
-15.00881 | 0.65 | -14.08793 | 0.65
-16.37945 | 0.7 | -7.535822 | 0.7
-16.96415 | 0.75 | 0.04935765 | 0.75
-11.05261 | 0.8 | 8.968527 | 0.8
7.211734 | 0.85 | 19.82766 | 0.85
23.25066 | 0.9 | 33.93107 | 0.9
40.77553 | 0.95 | 53.47812 | 0.95
72.90679 | 1 | 83.27478 | 1
125.3041 | 1.05 | 135.1461 | 1.05

## 1.10T
H_pred [A/m] | B_reg [T] | H_ref [A/m] | B_ref [T]
-157.4216 | -1.1 | -149.4798 | -1.1
-154.9894 | -1.05 | -141.9717 | -1.05
-146.763 | -1 | -133.14 | -1
-129.1461 | -0.95 | -125.4465 | -0.95
-125.1771 | -0.9 | -118.6289 | -0.9
-125.2343 | -0.85 | -112.6223 | -0.85
-118.7549 | -0.8 | -107.3135 | -0.8
-108.1887 | -0.75 | -102.5186 | -0.75
-105.5289 | -0.7 | -98.27041 | -0.7
-102.9376 | -0.65 | -94.41323 | -0.65
-98.92856 | -0.6 | -90.88944 | -0.6
-92.76423 | -0.55 | -87.70797 | -0.55
-89.46288 | -0.5 | -84.80631 | -0.5
-90.07006 | -0.45 | -82.12389 | -0.45
-81.58335 | -0.4 | -79.62993 | -0.4
-82.57062 | -0.35 | -77.23156 | -0.35
-85.07234 | -0.3 | -74.93766 | -0.3
-78.3725 | -0.25 | -72.76664 | -0.25
-76.43224 | -0.2 | -70.67409 | -0.2
-76.97257 | -0.15 | -68.64258 | -0.15
-69.56168 | -0.1 | -66.62547 | -0.1
-65.87581 | -0.05 | -64.61718 | -0.05
-65.70812 | 0 | -62.54156 | 0
-64.28727 | 0.05 | -60.37632 | 0.05
-62.18056 | 0.1 | -58.11353 | 0.1
-65.54112 | 0.15 | -55.7173 | 0.15
-68.07829 | 0.2 | -53.16809 | 0.2
-65.37943 | 0.25 | -50.3986 | 0.25
-56.65578 | 0.3 | -47.39944 | 0.3
-54.73926 | 0.35 | -44.11371 | 0.35
-45.39559 | 0.4 | -40.53509 | 0.4
-45.6279 | 0.45 | -36.6591 | 0.45
-44.79246 | 0.5 | -32.49585 | 0.5
-43.14914 | 0.55 | -27.95577 | 0.55
-35.43117 | 0.6 | -22.97566 | 0.6
-24.47286 | 0.65 | -17.5368 | 0.65
-17.93911 | 0.7 | -11.5836 | 0.7
-14.19621 | 0.75 | -4.863626 | 0.75
-14.34568 | 0.8 | 2.892277 | 0.8
-1.649476 | 0.85 | 11.99 | 0.85
10.75857 | 0.9 | 23.22479 | 0.9
27.66061 | 0.95 | 37.91067 | 0.95
44.998 | 1 | 58.75586 | 1
75.27919 | 1.05 | 91.56679 | 1.05
131.5916 | 1.1 | 149.3206 | 1.1

## 1.15T
H_pred [A/m] | B_reg [T] | H_ref [A/m] | B_ref [T]
-172.3439 | -1.15 | -163.8955 | -1.15
-164.828 | -1.1 | -153.0264 | -1.1
-148.1258 | -1.05 | -142.2986 | -1.05
-134.3884 | -1 | -133.2066 | -1
-137.0873 | -0.95 | -125.4886 | -0.95
-147.5831 | -0.9 | -118.7446 | -0.9
-142.6391 | -0.85 | -112.8286 | -0.85
-123.343 | -0.8 | -107.6073 | -0.8
-120.4056 | -0.75 | -102.9272 | -0.75
-101.7615 | -0.7 | -98.78591 | -0.7
-92.66985 | -0.65 | -95.07292 | -0.65
-81.70535 | -0.6 | -91.58596 | -0.6
-75.21989 | -0.55 | -88.51983 | -0.55
-76.50639 | -0.5 | -85.65514 | -0.5
-78.23055 | -0.45 | -83.0315 | -0.45
-83.42424 | -0.4 | -80.56043 | -0.4
-87.74535 | -0.35 | -78.22732 | -0.35
-83.48674 | -0.3 | -75.97115 | -0.3
-82.3774 | -0.25 | -73.846 | -0.25
-75.36016 | -0.2 | -71.75795 | -0.2
-80.00356 | -0.15 | -69.73776 | -0.15
-82.25605 | -0.1 | -67.77089 | -0.1
-80.7166 | -0.05 | -65.79561 | -0.05
-76.94067 | 0 | -63.80696 | 0
-71.18958 | 0.05 | -61.71083 | 0.05
-71.32367 | 0.1 | -59.5077 | 0.1
-71.15888 | 0.15 | -57.17389 | 0.15
-70.59528 | 0.2 | -54.70591 | 0.2
-68.45436 | 0.25 | -52.06978 | 0.25
-64.24306 | 0.3 | -49.19548 | 0.3
-53.45055 | 0.35 | -46.05568 | 0.35
-43.13707 | 0.4 | -42.67889 | 0.4
-43.62445 | 0.45 | -38.9637 | 0.45
-40.30891 | 0.5 | -35.00536 | 0.5
-38.86157 | 0.55 | -30.76854 | 0.55
-38.45192 | 0.6 | -26.14543 | 0.6
-29.13362 | 0.65 | -21.12838 | 0.65
-26.95218 | 0.7 | -15.63861 | 0.7
-21.61195 | 0.75 | -9.660829 | 0.75
-12.60396 | 0.8 | -2.873809 | 0.8
-11.83422 | 0.85 | 4.863675 | 0.85
-7.018197 | 0.9 | 13.96998 | 0.9
3.028598 | 0.95 | 25.27489 | 0.95
21.22553 | 1 | 40.16624 | 1
43.96848 | 1.05 | 61.67909 | 1.05
79.80978 | 1.1 | 96.50617 | 1.1
144.6732 | 1.15 | 163.3667 | 1.15

## 1.20T
H_pred [A/m] | B_reg [T] | H_ref [A/m] | B_ref [T]
-191.8961 | -1.2 | -181.9964 | -1.2
-184.0073 | -1.15 | -166.7697 | -1.15
-166.738 | -1.1 | -153.1906 | -1.1
-153.7071 | -1.05 | -142.2462 | -1.05
-140.9771 | -1 | -133.2052 | -1
-140.7859 | -0.95 | -125.5611 | -0.95
-131.2748 | -0.9 | -118.9436 | -0.9
-117.8058 | -0.85 | -113.1553 | -0.85
-115.1217 | -0.8 | -108.0746 | -0.8
-112.4543 | -0.75 | -103.5242 | -0.75
-109.6763 | -0.7 | -99.4862 | -0.7
-103.9961 | -0.65 | -95.85446 | -0.65
-98.41013 | -0.6 | -92.45769 | -0.6
-94.85564 | -0.55 | -89.45015 | -0.55
-94.03539 | -0.5 | -86.65494 | -0.5
-94.83931 | -0.45 | -84.04646 | -0.45
-99.63669 | -0.4 | -81.6274 | -0.4
-94.8707 | -0.35 | -79.37516 | -0.35
-88.36585 | -0.3 | -77.17987 | -0.3
-87.15755 | -0.25 | -75.05588 | -0.25
-82.42776 | -0.2 | -72.99985 | -0.2
-75.26725 | -0.15 | -71.01304 | -0.15
-73.75705 | -0.1 | -69.04994 | -0.1
-71.3532 | -0.05 | -67.12046 | -0.05
-71.56376 | 0 | -65.14013 | 0
-75.28035 | 0.05 | -63.11349 | 0.05
-74.31022 | 0.1 | -60.96562 | 0.1
-68.77652 | 0.15 | -58.68858 | 0.15
-64.336 | 0.2 | -56.26468 | 0.2
-63.67858 | 0.25 | -53.70573 | 0.25
-63.41508 | 0.3 | -50.92154 | 0.3
-58.90282 | 0.35 | -47.89936 | 0.35
-54.70921 | 0.4 | -44.61226 | 0.4
-45.69582 | 0.45 | -41.07773 | 0.45
-42.66425 | 0.5 | -37.27339 | 0.5
-44.33858 | 0.55 | -33.23267 | 0.55
-41.34496 | 0.6 | -28.86733 | 0.6
-35.98127 | 0.65 | -24.1391 | 0.65
-31.16202 | 0.7 | -19.03812 | 0.7
-26.45044 | 0.75 | -13.50445 | 0.75
-20.69434 | 0.8 | -7.433039 | 0.8
-16.24368 | 0.85 | -0.6149846 | 0.85
-5.973454 | 0.9 | 7.246456 | 0.9
1.826663 | 0.95 | 16.46871 | 0.95
10.36241 | 1 | 28.04312 | 1
26.98832 | 1.05 | 43.54663 | 1.05
56.79261 | 1.1 | 66.37908 | 1.1
91.37067 | 1.15 | 104.9101 | 1.15
163.3703 | 1.2 | 181.8101 | 1.2

## 1.25T
H_pred [A/m] | B_reg [T] | H_ref [A/m] | B_ref [T]
-224.064 | -1.25 | -208.48 | -1.25
-202.0981 | -1.2 | -184.9517 | -1.2
-183.0481 | -1.15 | -166.835 | -1.15
-163.364 | -1.1 | -153.081 | -1.1
-148.1479 | -1.05 | -142.1589 | -1.05
-152.3242 | -1 | -133.2153 | -1
-139.5763 | -0.95 | -125.7014 | -0.95
-124.4151 | -0.9 | -119.2263 | -0.9
-119.9114 | -0.85 | -113.5968 | -0.85
-110.2121 | -0.8 | -108.6459 | -0.8
-98.52004 | -0.75 | -104.2221 | -0.75
-92.84792 | -0.7 | -100.2909 | -0.7
-101.2069 | -0.65 | -96.75993 | -0.65
-111.104 | -0.6 | -93.45594 | -0.6
-115.7077 | -0.55 | -90.46452 | -0.55
-113.249 | -0.5 | -87.76136 | -0.5
-102.0058 | -0.45 | -85.21161 | -0.45
-98.00809 | -0.4 | -82.81014 | -0.4
-96.33919 | -0.35 | -80.58471 | -0.35
-96.49156 | -0.3 | -78.4397 | -0.3
-96.16445 | -0.25 | -76.36687 | -0.25
-99.06445 | -0.2 | -74.30341 | -0.2
-95.50114 | -0.15 | -72.34635 | -0.15
-84.33812 | -0.1 | -70.42711 | -0.1
-76.314 | -0.05 | -68.49417 | -0.05
-74.57528 | 0 | -66.57675 | 0
-68.347 | 0.05 | -64.56952 | 0.05
-65.85654 | 0.1 | -62.49562 | 0.1
-71.18695 | 0.15 | -60.26622 | 0.15
-78.39422 | 0.2 | -57.90809 | 0.2
-75.56924 | 0.25 | -55.40026 | 0.25
-77.05676 | 0.3 | -52.70659 | 0.3
-77.62959 | 0.35 | -49.78098 | 0.35
-71.57843 | 0.4 | -46.63022 | 0.4
-63.69639 | 0.45 | -43.23643 | 0.45
-61.35401 | 0.5 | -39.56319 | 0.5
-46.57472 | 0.55 | -35.66469 | 0.55
-34.46512 | 0.6 | -31.53331 | 0.6
-40.26853 | 0.65 | -27.09774 | 0.65
-39.29305 | 0.7 | -22.28942 | 0.7
-33.2651 | 0.75 | -17.13713 | 0.75
-25.42115 | 0.8 | -11.5591 | 0.8
-15.97117 | 0.85 | -5.443961 | 0.85
-6.678864 | 0.9 | 1.418631 | 0.9
5.64138 | 0.95 | 9.341609 | 0.95
9.793464 | 1 | 18.73959 | 1
19.46719 | 1.05 | 30.58826 | 1.05
29.45839 | 1.1 | 46.69302 | 1.1
64.5826 | 1.15 | 71.00239 | 1.15
107.7746 | 1.2 | 113.9445 | 1.2
190.6793 | 1.25 | 205.7165 | 1.25

## 1.30T
H_pred [A/m] | B_reg [T] | H_ref [A/m] | B_ref [T]
-270.5931 | -1.3 | -245.3104 | -1.3
-237.2201 | -1.25 | -210.3699 | -1.25
-201.3713 | -1.2 | -184.847 | -1.2
-183.4827 | -1.15 | -166.7086 | -1.15
-162.5099 | -1.1 | -153.0116 | -1.1
-153.8985 | -1.05 | -142.2485 | -1.05
-148.7149 | -1 | -133.4459 | -1
-137.0088 | -0.95 | -126.0388 | -0.95
-132.9252 | -0.9 | -119.7267 | -0.9
-128.6219 | -0.85 | -114.2138 | -0.85
-119.5752 | -0.8 | -109.3939 | -0.8
-105.375 | -0.75 | -105.0975 | -0.75
-106.0813 | -0.7 | -101.2209 | -0.7
-105.9164 | -0.65 | -97.78481 | -0.65
-100.6856 | -0.6 | -94.5883 | -0.6
-99.65678 | -0.55 | -91.60683 | -0.55
-89.61661 | -0.5 | -88.89979 | -0.5
-92.51095 | -0.45 | -86.40155 | -0.45
-95.97702 | -0.4 | -84.02101 | -0.4
-92.71231 | -0.35 | -81.80081 | -0.35
-91.32313 | -0.3 | -79.68795 | -0.3
-89.58456 | -0.25 | -77.63588 | -0.25
-86.70808 | -0.2 | -75.62096 | -0.2
-81.61297 | -0.15 | -73.65236 | -0.15
-82.77874 | -0.1 | -71.73871 | -0.1
-76.83418 | -0.05 | -69.83108 | -0.05
-77.67615 | 0 | -67.94887 | 0
-78.61885 | 0.05 | -65.97947 | 0.05
-76.32317 | 0.1 | -63.94178 | 0.1
-73.23459 | 0.15 | -61.78035 | 0.15
-73.07074 | 0.2 | -59.48066 | 0.2
-72.10666 | 0.25 | -56.99844 | 0.25
-76.90895 | 0.3 | -54.38259 | 0.3
-71.9866 | 0.35 | -51.53598 | 0.35
-67.3668 | 0.4 | -48.48373 | 0.4
-61.97031 | 0.45 | -45.1864 | 0.45
-51.35658 | 0.5 | -41.666 | 0.5
-45.97485 | 0.55 | -37.88756 | 0.55
-42.36009 | 0.6 | -33.88514 | 0.6
-36.72712 | 0.65 | -29.64664 | 0.65
-31.95915 | 0.7 | -25.10073 | 0.7
-31.57771 | 0.75 | -20.21393 | 0.75
-32.24524 | 0.8 | -15.02468 | 0.8
-16.74823 | 0.85 | -9.382151 | 0.85
-8.396626 | 0.9 | -3.163436 | 0.9
-3.317021 | 0.95 | 3.850551 | 0.95
0.8204186 | 1 | 11.91724 | 1
6.534461 | 1.05 | 21.63869 | 1.05
20.75944 | 1.1 | 34.11244 | 1.1
34.14237 | 1.15 | 51.45111 | 1.15
63.6025 | 1.2 | 78.7176 | 1.2
112.6539 | 1.25 | 129.3184 | 1.25
225.8273 | 1.3 | 245.1017 | 1.3

## 1.35T
H_pred [A/m] | B_reg [T] | H_ref [A/m] | B_ref [T]
-325.5575 | -1.35 | -304.8635 | -1.35
-276.6966 | -1.3 | -248.1414 | -1.3
-225.3391 | -1.25 | -210.3043 | -1.25
-203.6304 | -1.2 | -184.986 | -1.2
-172.8104 | -1.15 | -166.8808 | -1.15
-160.5523 | -1.1 | -153.3453 | -1.1
-164.2148 | -1.05 | -142.5924 | -1.05
-158.1257 | -1 | -133.9059 | -1
-154.8719 | -0.95 | -126.7164 | -0.95
-153.4403 | -0.9 | -120.5277 | -0.9
-151.0347 | -0.85 | -115.1003 | -0.85
-125.7324 | -0.8 | -110.291 | -0.8
-115.5736 | -0.75 | -106.0709 | -0.75
-107.0906 | -0.7 | -102.27 | -0.7
-96.53106 | -0.65 | -98.84282 | -0.65
-92.50101 | -0.6 | -95.70734 | -0.6
-95.47925 | -0.55 | -92.81847 | -0.55
-102.1165 | -0.5 | -90.11279 | -0.5
-104.0015 | -0.45 | -87.6261 | -0.45
-99.80152 | -0.4 | -85.26267 | -0.4
-95.56153 | -0.35 | -83.032 | -0.35
-95.19595 | -0.3 | -80.92056 | -0.3
-90.5573 | -0.25 | -78.84699 | -0.25
-80.90265 | -0.2 | -76.88564 | -0.2
-73.18616 | -0.15 | -74.94949 | -0.15
-66.98521 | -0.1 | -73.03715 | -0.1
-68.86941 | -0.05 | -71.15545 | -0.05
-78.78006 | 0 | -69.23986 | 0
-80.44251 | 0.05 | -67.2807 | 0.05
-82.93848 | 0.1 | -65.27565 | 0.1
-79.78226 | 0.15 | -63.18498 | 0.15
-82.71515 | 0.2 | -60.97918 | 0.2
-79.55564 | 0.25 | -58.57387 | 0.25
-73.0261 | 0.3 | -56.00081 | 0.3
-68.96885 | 0.35 | -53.23809 | 0.35
-65.84201 | 0.4 | -50.23152 | 0.4
-56.7662 | 0.45 | -47.04762 | 0.45
-42.00319 | 0.5 | -43.60048 | 0.5
-29.23947 | 0.55 | -39.95797 | 0.55
-30.68538 | 0.6 | -36.04612 | 0.6
-38.34199 | 0.65 | -31.95037 | 0.65
-42.98051 | 0.7 | -27.57489 | 0.7
-34.96507 | 0.75 | -22.97706 | 0.75
-27.87369 | 0.8 | -18.06287 | 0.8
-23.93555 | 0.85 | -12.78632 | 0.85
-20.59664 | 0.9 | -7.020205 | 0.9
-6.174469 | 0.95 | -0.6636946 | 0.95
-1.648896 | 1 | 6.502736 | 1
0.2196152 | 1.05 | 14.87083 | 1.05
13.75886 | 1.1 | 25.13463 | 1.1
32.52411 | 1.15 | 38.54945 | 1.15
50.26368 | 1.2 | 57.83043 | 1.2
79.58366 | 1.25 | 89.4399 | 1.25
145.8652 | 1.3 | 151.3911 | 1.3
280.3922 | 1.35 | 303.6949 | 1.35

## 1.40T
H_pred [A/m] | B_reg [T] | H_ref [A/m] | B_ref [T]
-437.4859 | -1.4 | -404.9874 | -1.4
-343.0113 | -1.35 | -307.5817 | -1.35
-272.751 | -1.3 | -248.5516 | -1.3
-234.3192 | -1.25 | -210.9168 | -1.25
-205.7438 | -1.2 | -185.7943 | -1.2
-183.212 | -1.15 | -167.7101 | -1.15
-168.9539 | -1.1 | -154.2029 | -1.1
-154.1809 | -1.05 | -143.5056 | -1.05
-153.0588 | -1 | -134.8295 | -1
-144.7401 | -0.95 | -127.6566 | -0.95
-133.3647 | -0.9 | -121.5057 | -0.9
-122.0235 | -0.85 | -116.1272 | -0.85
-124.6902 | -0.8 | -111.3735 | -0.8
-120.2672 | -0.75 | -107.1396 | -0.75
-112.3616 | -0.7 | -103.3831 | -0.7
-110.9576 | -0.65 | -99.95585 | -0.65
-108.8581 | -0.6 | -96.80962 | -0.6
-102.4026 | -0.55 | -93.92072 | -0.55
-101.4466 | -0.5 | -91.23098 | -0.5
-101.8804 | -0.45 | -88.70491 | -0.45
-98.86322 | -0.4 | -86.34871 | -0.4
-92.90569 | -0.35 | -84.11864 | -0.35
-92.28942 | -0.3 | -81.97758 | -0.3
-91.06711 | -0.25 | -79.94462 | -0.25
-89.97689 | -0.2 | -77.95151 | -0.2
-86.45883 | -0.15 | -76.01587 | -0.15
-80.55244 | -0.1 | -74.11753 | -0.1
-76.26263 | -0.05 | -72.24663 | -0.05
-77.82861 | 0 | -70.32719 | 0
-83.33244 | 0.05 | -68.41212 | 0.05
-83.16075 | 0.1 | -66.40366 | 0.1
-78.70853 | 0.15 | -64.32346 | 0.15
-70.32973 | 0.2 | -62.13775 | 0.2
-67.83105 | 0.25 | -59.80792 | 0.25
-68.00369 | 0.3 | -57.2494 | 0.3
-67.92321 | 0.35 | -54.53962 | 0.35
-66.29051 | 0.4 | -51.58836 | 0.4
-64.64115 | 0.45 | -48.42613 | 0.45
-62.96545 | 0.5 | -45.04799 | 0.5
-56.96172 | 0.55 | -41.47492 | 0.55
-51.058 | 0.6 | -37.64978 | 0.6
-50.92801 | 0.65 | -33.62426 | 0.65
-37.78141 | 0.7 | -29.40868 | 0.7
-37.45434 | 0.75 | -24.94557 | 0.75
-36.03215 | 0.8 | -20.23497 | 0.8
-30.89118 | 0.85 | -15.21269 | 0.85
-24.72663 | 0.9 | -9.796146 | 0.9
-13.09544 | 0.95 | -3.895304 | 0.95
-10.40297 | 1 | 2.685041 | 1
0.4894975 | 1.05 | 10.21119 | 1.05
4.292491 | 1.1 | 19.11684 | 1.1
12.97098 | 1.15 | 30.2547 | 1.15
38.39206 | 1.2 | 45.38909 | 1.2
55.54268 | 1.25 | 67.8308 | 1.25
90.00864 | 1.3 | 106.5358 | 1.3
169.3655 | 1.35 | 187.1082 | 1.35
365.3486 | 1.4 | 395.1758 | 1.4

## 1.45T
H_pred [A/m] | B_reg [T] | H_ref [A/m] | B_ref [T]
-613.0253 | -1.45 | -581.0787 | -1.45
-434.1853 | -1.4 | -407.8822 | -1.4
-344.1245 | -1.35 | -308.899 | -1.35
-274.3398 | -1.3 | -249.6484 | -1.3
-247.3184 | -1.25 | -212.2165 | -1.25
-209.1628 | -1.2 | -186.8919 | -1.2
-194.9622 | -1.15 | -168.7924 | -1.15
-182.4435 | -1.1 | -155.1699 | -1.1
-177.9563 | -1.05 | -144.5771 | -1.05
-158.7253 | -1 | -135.9238 | -1
-134.8205 | -0.95 | -128.7313 | -0.95
-112.052 | -0.9 | -122.5748 | -0.9
-110.693 | -0.85 | -117.2454 | -0.85
-112.3833 | -0.8 | -112.5429 | -0.8
-120.987 | -0.75 | -108.3413 | -0.75
-124.2706 | -0.7 | -104.543 | -0.7
-115.9172 | -0.65 | -101.1028 | -0.65
-109.08 | -0.6 | -97.9395 | -0.6
-104.3701 | -0.55 | -95.00297 | -0.55
-105.2601 | -0.5 | -92.29879 | -0.5
-105.295 | -0.45 | -89.76457 | -0.45
-104.4489 | -0.4 | -87.39711 | -0.4
-106.9813 | -0.35 | -85.09356 | -0.35
-98.39199 | -0.3 | -82.938 | -0.3
-90.96357 | -0.25 | -80.86496 | -0.25
-86.17638 | -0.2 | -78.8902 | -0.2
-79.76399 | -0.15 | -76.91839 | -0.15
-78.17338 | -0.1 | -75.01379 | -0.1
-76.93531 | -0.05 | -73.1149 | -0.05
-78.25255 | 0 | -71.19003 | 0
-77.23428 | 0.05 | -69.22593 | 0.05
-77.87003 | 0.1 | -67.23008 | 0.1
-81.36351 | 0.15 | -65.14206 | 0.15
-79.18617 | 0.2 | -62.93558 | 0.2
-69.00768 | 0.25 | -60.55974 | 0.25
-63.2024 | 0.3 | -57.99583 | 0.3
-60.20913 | 0.35 | -55.22388 | 0.35
-57.95746 | 0.4 | -52.28296 | 0.4
-55.16011 | 0.45 | -49.13608 | 0.45
-57.89404 | 0.5 | -45.76539 | 0.5
-70.37581 | 0.55 | -42.21153 | 0.55
-79.35814 | 0.6 | -38.42679 | 0.6
-72.64099 | 0.65 | -34.47669 | 0.65
-62.33223 | 0.7 | -30.2934 | 0.7
-62.45201 | 0.75 | -25.878 | 0.75
-52.22299 | 0.8 | -21.27955 | 0.8
-42.78843 | 0.85 | -16.37005 | 0.85
-28.05624 | 0.9 | -11.1106 | 0.9
-14.61794 | 0.95 | -5.457171 | 0.95
-5.471421 | 1 | 0.7681182 | 1
1.097949 | 1.05 | 7.788154 | 1.05
14.86221 | 1.1 | 15.96468 | 1.1
26.03372 | 1.15 | 25.94243 | 1.15
41.6523 | 1.2 | 38.87646 | 1.2
66.9357 | 1.25 | 57.20199 | 1.25
103.7526 | 1.3 | 86.50144 | 1.3
130.6454 | 1.35 | 140.6468 | 1.35
244.5275 | 1.4 | 262.7285 | 1.4
554.2801 | 1.45 | 580.7415 | 1.45

## 1.50T
H_pred [A/m] | B_reg [T] | H_ref [A/m] | B_ref [T]
-973.0001 | -1.5 | -943.8926 | -1.5
-617.4729 | -1.45 | -590.8676 | -1.45
-438.431 | -1.4 | -410.373 | -1.4
-337.8204 | -1.35 | -311.1223 | -1.35
-273.9522 | -1.3 | -251.6528 | -1.3
-228.8921 | -1.25 | -213.954 | -1.25
-215.0972 | -1.2 | -188.4097 | -1.2
-188.2514 | -1.15 | -170.0683 | -1.15
-179.0089 | -1.1 | -156.319 | -1.1
-167.5355 | -1.05 | -145.5703 | -1.05
-153.7061 | -1 | -136.8355 | -1
-141.626 | -0.95 | -129.5549 | -0.95
-137.8025 | -0.9 | -123.3692 | -0.9
-134.4388 | -0.85 | -117.9747 | -0.85
-130.291 | -0.8 | -113.2344 | -0.8
-125.2681 | -0.75 | -109.0113 | -0.75
-120.09 | -0.7 | -105.2181 | -0.7
-122.2585 | -0.65 | -101.7226 | -0.65
-114.7234 | -0.6 | -98.55984 | -0.6
-107.2534 | -0.55 | -95.60172 | -0.55
-104.8702 | -0.5 | -92.89611 | -0.5
-100.7626 | -0.45 | -90.35302 | -0.45
-95.78268 | -0.4 | -87.97152 | -0.4
-95.59823 | -0.35 | -85.70232 | -0.35
-100.265 | -0.3 | -83.53182 | -0.3
-97.26181 | -0.25 | -81.44896 | -0.25
-91.03779 | -0.2 | -79.45457 | -0.2
-88.47745 | -0.15 | -77.49155 | -0.15
-86.89779 | -0.1 | -75.57291 | -0.1
-85.28921 | -0.05 | -73.66353 | -0.05
-89.33764 | 0 | -71.74608 | 0
-88.6309 | 0.05 | -69.76762 | 0.05
-89.45136 | 0.1 | -67.76657 | 0.1
-83.40904 | 0.15 | -65.66582 | 0.15
-78.61135 | 0.2 | -63.40416 | 0.2
-78.99044 | 0.25 | -61.02978 | 0.25
-73.47124 | 0.3 | -58.47916 | 0.3
-70.2042 | 0.35 | -55.69666 | 0.35
-67.85064 | 0.4 | -52.72894 | 0.4
-66.17983 | 0.45 | -49.55417 | 0.45
-64.5713 | 0.5 | -46.18574 | 0.5
-63.4633 | 0.55 | -42.61648 | 0.55
-58.971 | 0.6 | -38.8585 | 0.6
-53.58604 | 0.65 | -34.91462 | 0.65
-52.04693 | 0.7 | -30.75109 | 0.7
-54.74167 | 0.75 | -26.37033 | 0.75
-42.71489 | 0.8 | -21.78816 | 0.8
-32.50564 | 0.85 | -16.96604 | 0.85
-28.26894 | 0.9 | -11.78484 | 0.9
-24.49098 | 0.95 | -6.259386 | 0.95
-10.18987 | 1 | -0.2133174 | 1
-0.8464134 | 1.05 | 6.524196 | 1.05
2.613868 | 1.1 | 14.31035 | 1.1
7.655483 | 1.15 | 23.593 | 1.15
24.84307 | 1.2 | 35.40085 | 1.2
43.13628 | 1.25 | 51.48564 | 1.25
56.17685 | 1.3 | 75.95346 | 1.3
99.24149 | 1.35 | 118.284 | 1.35
179.1202 | 1.4 | 204.6276 | 1.4
392.7952 | 1.45 | 413.541 | 1.45
893.9137 | 1.5 | 940.6319 | 1.5

## 1.55T
H_pred [A/m] | B_reg [T] | H_ref [A/m] | B_ref [T]
-1656.763 | -1.55 | -1602.469 | -1.55
-998.5894 | -1.5 | -948.3013 | -1.5
-610.7614 | -1.45 | -593.3686 | -1.45
-435.8193 | -1.4 | -412.4451 | -1.4
-333.1762 | -1.35 | -312.8623 | -1.35
-267.5359 | -1.3 | -253.3865 | -1.3
-223.8598 | -1.25 | -215.1946 | -1.25
-201.222 | -1.2 | -189.4647 | -1.2
-192.5832 | -1.15 | -171.1364 | -1.15
-178.6712 | -1.1 | -157.3193 | -1.1
-156.8693 | -1.05 | -146.4768 | -1.05
-140.3633 | -1 | -137.7734 | -1
-145.0609 | -0.95 | -130.3835 | -0.95
-149.5789 | -0.9 | -124.1621 | -0.9
-151.1706 | -0.85 | -118.7075 | -0.85
-151.2311 | -0.8 | -113.9405 | -0.8
-143.9745 | -0.75 | -109.6604 | -0.75
-132.8819 | -0.7 | -105.8529 | -0.7
-121.2557 | -0.65 | -102.3721 | -0.65
-108.4807 | -0.6 | -99.18949 | -0.6
-108.0579 | -0.55 | -96.26698 | -0.55
-96.83909 | -0.5 | -93.50506 | -0.5
-85.06889 | -0.45 | -90.98186 | -0.45
-81.41521 | -0.4 | -88.58188 | -0.4
-81.4239 | -0.35 | -86.30106 | -0.35
-86.18603 | -0.3 | -84.15326 | -0.3
-94.53929 | -0.25 | -82.05474 | -0.25
-100.4094 | -0.2 | -80.03368 | -0.2
-99.70273 | -0.15 | -78.0333 | -0.15
-97.33861 | -0.1 | -76.09436 | -0.1
-94.85802 | -0.05 | -74.1672 | -0.05
-98.4717 | 0 | -72.19687 | 0
-104.198 | 0.05 | -70.21967 | 0.05
-103.6045 | 0.1 | -68.18604 | 0.1
-100.209 | 0.15 | -66.03807 | 0.15
-94.42558 | 0.2 | -63.76949 | 0.2
-84.03129 | 0.25 | -61.38394 | 0.25
-72.93327 | 0.3 | -58.78068 | 0.3
-64.11909 | 0.35 | -55.98573 | 0.35
-51.70788 | 0.4 | -52.96341 | 0.4
-42.45885 | 0.45 | -49.76913 | 0.45
-39.81181 | 0.5 | -46.36349 | 0.5
-43.56035 | 0.55 | -42.78013 | 0.55
-41.65125 | 0.6 | -38.9642 | 0.6
-39.53674 | 0.65 | -34.96162 | 0.65
-41.86582 | 0.7 | -30.81077 | 0.7
-41.78032 | 0.75 | -26.39251 | 0.75
-41.02393 | 0.8 | -21.82911 | 0.8
-36.11684 | 0.85 | -16.98449 | 0.85
-28.50443 | 0.9 | -11.87366 | 0.9
-21.81413 | 0.95 | -6.337199 | 0.95
-29.31969 | 1 | -0.3829273 | 1
-34.71083 | 1.05 | 6.24537 | 1.05
-25.70375 | 1.1 | 13.84812 | 1.1
-21.80342 | 1.15 | 22.87739 | 1.15
-23.37988 | 1.2 | 34.16666 | 1.2
-7.547619 | 1.25 | 49.34519 | 1.25
18.02592 | 1.3 | 71.82948 | 1.3
56.36568 | 1.35 | 109.4055 | 1.35
140.6241 | 1.4 | 182.6998 | 1.4
337.9673 | 1.45 | 352.0198 | 1.45
789.4751 | 1.5 | 769.8972 | 1.5
1568.457 | 1.55 | 1604.102 | 1.55

## 1.60T
H_pred [A/m] | B_reg [T] | H_ref [A/m] | B_ref [T]
-2676.327 | -1.6 | -2633.015 | -1.6
-1652.644 | -1.55 | -1619.525 | -1.55
-982.8163 | -1.5 | -951.5062 | -1.5
-620.0471 | -1.45 | -596.2825 | -1.45
-442.5586 | -1.4 | -414.7547 | -1.4
-338.0484 | -1.35 | -314.4819 | -1.35
-280.7046 | -1.3 | -254.6596 | -1.3
-242.0731 | -1.25 | -216.5998 | -1.25
-217.5312 | -1.2 | -190.8478 | -1.2
-195.6921 | -1.15 | -172.3508 | -1.15
-173.492 | -1.1 | -158.4687 | -1.1
-160.153 | -1.05 | -147.5172 | -1.05
-157.7097 | -1 | -138.5837 | -1
-155.2668 | -0.95 | -131.2131 | -0.95
-149.7788 | -0.9 | -124.8237 | -0.9
-145.7206 | -0.85 | -119.3785 | -0.85
-138.6995 | -0.8 | -114.5772 | -0.8
-131.188 | -0.75 | -110.2375 | -0.75
-126.0595 | -0.7 | -106.381 | -0.7
-117.5142 | -0.65 | -102.8737 | -0.65
-112.3902 | -0.6 | -99.65552 | -0.6
-110.9193 | -0.55 | -96.69379 | -0.55
-111.8893 | -0.5 | -93.96734 | -0.5
-103.7844 | -0.45 | -91.39013 | -0.45
-105.4406 | -0.4 | -88.94236 | -0.4
-105.4201 | -0.35 | -86.64913 | -0.35
-103.2035 | -0.3 | -84.51472 | -0.3
-102.7196 | -0.25 | -82.29511 | -0.25
-102.288 | -0.2 | -80.39414 | -0.2
-100.928 | -0.15 | -78.33525 | -0.15
-91.21119 | -0.1 | -76.35697 | -0.1
-81.29294 | -0.05 | -74.45591 | -0.05
-80.84816 | 0 | -72.50544 | 0
-82.33089 | 0.05 | -70.4107 | 0.05
-83.54346 | 0.1 | -68.44754 | 0.1
-81.66667 | 0.15 | -66.25262 | 0.15
-80.47878 | 0.2 | -63.95902 | 0.2
-78.76049 | 0.25 | -61.59865 | 0.25
-75.578 | 0.3 | -58.93798 | 0.3
-75.76683 | 0.35 | -56.09095 | 0.35
-71.80174 | 0.4 | -53.05249 | 0.4
-67.51458 | 0.45 | -49.88082 | 0.45
-63.78272 | 0.5 | -46.43818 | 0.5
-60.51598 | 0.55 | -42.85337 | 0.55
-61.18911 | 0.6 | -38.99092 | 0.6
-55.60204 | 0.65 | -35.02481 | 0.65
-48.3596 | 0.7 | -30.8591 | 0.7
-48.28384 | 0.75 | -26.40408 | 0.75
-43.97957 | 0.8 | -21.90318 | 0.8
-39.26546 | 0.85 | -17.07904 | 0.85
-35.94076 | 0.9 | -11.93229 | 0.9
-35.79358 | 0.95 | -6.475654 | 0.95
-23.28564 | 1 | -0.4720687 | 1
-16.93778 | 1.05 | 6.035676 | 1.05
-14.27972 | 1.1 | 13.59357 | 1.1
-9.763204 | 1.15 | 22.4639 | 1.15
16.88998 | 1.2 | 33.52981 | 1.2
36.42165 | 1.25 | 48.34191 | 1.25
53.65693 | 1.3 | 70.00996 | 1.3
93.29565 | 1.35 | 105.8757 | 1.35
159.3102 | 1.4 | 174.642 | 1.4
310.3691 | 1.45 | 329.5958 | 1.45
669.91 | 1.5 | 707.405 | 1.5
1445.187 | 1.55 | 1484.227 | 1.55
2610.9 | 1.6 | 2632.408 | 1.6

## 1.65T
H_pred [A/m] | B_reg [T] | H_ref [A/m] | B_ref [T]
-4023.866 | -1.65 | -3992.119 | -1.65
-2668.245 | -1.6 | -2656.765 | -1.6
-1640.077 | -1.55 | -1622.061 | -1.55
-968.4944 | -1.5 | -953.8793 | -1.5
-635.2955 | -1.45 | -598.0336 | -1.45
-446.8733 | -1.4 | -416.1522 | -1.4
-347.5688 | -1.35 | -315.4384 | -1.35
-289.3183 | -1.3 | -255.5273 | -1.3
-257.5344 | -1.25 | -217.3712 | -1.25
-224.4592 | -1.2 | -191.5589 | -1.2
-198.557 | -1.15 | -173.0044 | -1.15
-181.4811 | -1.1 | -158.9597 | -1.1
-166.2451 | -1.05 | -148.0206 | -1.05
-153.7595 | -1 | -139.0413 | -1
-146.3433 | -0.95 | -131.5853 | -0.95
-138.6248 | -0.9 | -125.2451 | -0.9
-140.4132 | -0.85 | -119.7823 | -0.85
-138.992 | -0.8 | -114.9469 | -0.8
-133.9358 | -0.75 | -110.6293 | -0.75
-130.6582 | -0.7 | -106.7262 | -0.7
-118.3592 | -0.65 | -103.2233 | -0.65
-117.4368 | -0.6 | -100.0647 | -0.6
-117.2582 | -0.55 | -97.0826 | -0.55
-115.8141 | -0.5 | -94.32229 | -0.5
-118.4983 | -0.45 | -91.74195 | -0.45
-119.2427 | -0.4 | -89.40425 | -0.4
-108.3396 | -0.35 | -87.11257 | -0.35
-107.5281 | -0.3 | -84.87468 | -0.3
-107.5805 | -0.25 | -82.78247 | -0.25
-108.7494 | -0.2 | -80.79571 | -0.2
-107.6451 | -0.15 | -78.77849 | -0.15
-106.1746 | -0.1 | -76.83957 | -0.1
-96.57809 | -0.05 | -74.84878 | -0.05
-89.49454 | 0 | -72.85874 | 0
-80.33292 | 0.05 | -70.83794 | 0.05
-70.43573 | 0.1 | -68.74381 | 0.1
-66.16985 | 0.15 | -66.58218 | 0.15
-60.62371 | 0.2 | -64.34585 | 0.2
-62.06796 | 0.25 | -61.91139 | 0.25
-66.17613 | 0.3 | -59.23457 | 0.3
-62.36737 | 0.35 | -56.46105 | 0.35
-58.1628 | 0.4 | -53.49149 | 0.4
-55.76112 | 0.45 | -50.1909 | 0.45
-52.62995 | 0.5 | -46.74308 | 0.5
-44.54272 | 0.55 | -43.14123 | 0.55
-36.1721 | 0.6 | -39.29051 | 0.6
-33.91287 | 0.65 | -35.33965 | 0.65
-36.3915 | 0.7 | -31.18954 | 0.7
-36.77804 | 0.75 | -26.70447 | 0.75
-34.41401 | 0.8 | -22.21776 | 0.8
-27.23175 | 0.85 | -17.32396 | 0.85
-11.17616 | 0.9 | -12.18743 | 0.9
-2.474229 | 0.95 | -6.857341 | 0.95
4.933811 | 1 | -0.8456211 | 1
2.254909 | 1.05 | 5.769707 | 1.05
6.178348 | 1.1 | 13.19225 | 1.1
24.57283 | 1.15 | 22.0351 | 1.15
34.41684 | 1.2 | 33.01755 | 1.2
42.58128 | 1.25 | 47.72051 | 1.25
61.9354 | 1.3 | 69.16463 | 1.3
121.0836 | 1.35 | 104.1991 | 1.35
192.3293 | 1.4 | 171.0959 | 1.4
299.1911 | 1.45 | 320.643 | 1.45
632.4673 | 1.5 | 683.9501 | 1.5
1351.33 | 1.55 | 1432.231 | 1.55
2514.335 | 1.6 | 2567.767 | 1.6
3960.392 | 1.65 | 3992.858 | 1.65

## 1.70T
H_pred [A/m] | B_reg [T] | H_ref [A/m] | B_ref [T]
-5624.067 | -1.7 | -5588.652 | -1.7
-4045.605 | -1.65 | -4002.03 | -1.65
-2679.267 | -1.6 | -2659.747 | -1.6
-1647.609 | -1.55 | -1624.572 | -1.55
-975.8763 | -1.5 | -956.3882 | -1.5
-625.9111 | -1.45 | -599.3845 | -1.45
-430.4137 | -1.4 | -416.9507 | -1.4
-344.0902 | -1.35 | -316.7669 | -1.35
-288.5965 | -1.3 | -256.7393 | -1.3
-249.3205 | -1.25 | -218.6171 | -1.25
-217.6499 | -1.2 | -192.508 | -1.2
-200.2494 | -1.15 | -173.9367 | -1.15
-192.7685 | -1.1 | -159.855 | -1.1
-184.5461 | -1.05 | -148.6834 | -1.05
-172.5965 | -1 | -139.6394 | -1
-163.1153 | -0.95 | -132.144 | -0.95
-151.9729 | -0.9 | -125.7752 | -0.9
-148.3458 | -0.85 | -120.4908 | -0.85
-142.3574 | -0.8 | -115.3886 | -0.8
-136.6359 | -0.75 | -111.0685 | -0.75
-132.9986 | -0.7 | -107.2178 | -0.7
-129.6521 | -0.65 | -103.7166 | -0.65
-129.8276 | -0.6 | -100.4469 | -0.6
-124.8006 | -0.55 | -97.56717 | -0.55
-118.9213 | -0.5 | -94.75268 | -0.5
-118.5518 | -0.45 | -92.19953 | -0.45
-119.7108 | -0.4 | -89.7824 | -0.4
-118.8889 | -0.35 | -87.52796 | -0.35
-110.8339 | -0.3 | -85.30044 | -0.3
-101.8493 | -0.25 | -83.15507 | -0.25
-100.3822 | -0.2 | -81.23448 | -0.2
-101.3956 | -0.15 | -79.09376 | -0.15
-100.6396 | -0.1 | -77.1883 | -0.1
-97.79751 | -0.05 | -75.29007 | -0.05
-95.19825 | 0 | -73.20125 | 0
-91.507 | 0.05 | -71.11628 | 0.05
-90.18637 | 0.1 | -69.06535 | 0.1
-92.71802 | 0.15 | -66.8702 | 0.15
-88.081 | 0.2 | -64.47072 | 0.2
-81.38167 | 0.25 | -62.05639 | 0.25
-79.56982 | 0.3 | -59.55311 | 0.3
-77.6329 | 0.35 | -56.60451 | 0.35
-72.56735 | 0.4 | -53.65378 | 0.4
-67.95953 | 0.45 | -50.40872 | 0.45
-68.63239 | 0.5 | -46.95882 | 0.5
-68.39072 | 0.55 | -43.28517 | 0.55
-65.98228 | 0.6 | -39.55515 | 0.6
-54.45455 | 0.65 | -35.51458 | 0.65
-53.83586 | 0.7 | -31.39261 | 0.7
-54.28865 | 0.75 | -27.091 | 0.75
-50.75575 | 0.8 | -22.46621 | 0.8
-48.58142 | 0.85 | -17.60915 | 0.85
-43.23753 | 0.9 | -12.37491 | 0.9
-31.06049 | 0.95 | -7.037198 | 0.95
-25.86176 | 1 | -1.257551 | 1
-21.94956 | 1.05 | 5.466602 | 1.05
-18.03842 | 1.1 | 12.97003 | 1.1
-14.03001 | 1.15 | 21.69037 | 1.15
-0.3726394 | 1.2 | 32.47634 | 1.2
21.4376 | 1.25 | 47.30446 | 1.25
33.56879 | 1.3 | 68.5994 | 1.3
76.81502 | 1.35 | 103.2816 | 1.35
147.3078 | 1.4 | 169.3738 | 1.4
278.0086 | 1.45 | 316.8403 | 1.45
649.9828 | 1.5 | 673.6004 | 1.5
1392.141 | 1.55 | 1411.428 | 1.55
2499.045 | 1.6 | 2529.942 | 1.6
3908.612 | 1.65 | 3938.432 | 1.65
5543.724 | 1.7 | 5586.026 | 1.7

## 1.75T
H_pred [A/m] | B_reg [T] | H_ref [A/m] | B_ref [T]
-7484.971 | -1.75 | -7405.96 | -1.75
-5873.28 | -1.7 | -5596.491 | -1.7
-4300.732 | -1.65 | -4009.165 | -1.65
-2926.155 | -1.6 | -2666.766 | -1.6
-1796.572 | -1.55 | -1629.722 | -1.55
-1025.972 | -1.5 | -960.2953 | -1.5
-638.575 | -1.45 | -601.9209 | -1.45
-456.4691 | -1.4 | -418.7646 | -1.4
-380.8143 | -1.35 | -317.8855 | -1.35
-329.4282 | -1.3 | -257.7583 | -1.3
-281.9108 | -1.25 | -219.4633 | -1.25
-253.0514 | -1.2 | -193.3908 | -1.2
-234.2248 | -1.15 | -174.608 | -1.15
-218.1356 | -1.1 | -160.4194 | -1.1
-206.2348 | -1.05 | -149.2981 | -1.05
-194.322 | -1 | -140.2156 | -1
-178.7866 | -0.95 | -132.4379 | -0.95
-166.1436 | -0.9 | -126.2091 | -0.9
-156.5634 | -0.85 | -120.6775 | -0.85
-149.4717 | -0.8 | -115.7111 | -0.8
-141.1527 | -0.75 | -111.4276 | -0.75
-132.7989 | -0.7 | -107.5087 | -0.7
-129.6231 | -0.65 | -103.9978 | -0.65
-123.6021 | -0.6 | -100.6446 | -0.6
-120.2365 | -0.55 | -97.80005 | -0.55
-115.9838 | -0.5 | -95.04252 | -0.5
-117.9879 | -0.45 | -92.43038 | -0.45
-118.8199 | -0.4 | -90.092 | -0.4
-122.1353 | -0.35 | -87.78576 | -0.35
-126.4518 | -0.3 | -85.59604 | -0.3
-125.8948 | -0.25 | -83.51834 | -0.25
-113.2078 | -0.2 | -81.26217 | -0.2
-98.19659 | -0.15 | -79.37456 | -0.15
-84.70062 | -0.1 | -77.31995 | -0.1
-81.35974 | -0.05 | -75.43501 | -0.05
-90.47353 | 0 | -73.47501 | 0
-96.65075 | 0.05 | -71.46011 | 0.05
-93.8696 | 0.1 | -69.24055 | 0.1
-91.08384 | 0.15 | -67.15546 | 0.15
-88.29945 | 0.2 | -64.78201 | 0.2
-84.87698 | 0.25 | -62.3444 | 0.25
-83.26954 | 0.3 | -59.65228 | 0.3
-83.71642 | 0.35 | -56.80497 | 0.35
-82.80829 | 0.4 | -53.92224 | 0.4
-83.04707 | 0.45 | -50.53196 | 0.45
-82.97093 | 0.5 | -47.23344 | 0.5
-76.52312 | 0.55 | -43.63304 | 0.55
-65.42212 | 0.6 | -39.76683 | 0.6
-58.36434 | 0.65 | -35.67211 | 0.65
-53.44604 | 0.7 | -31.50478 | 0.7
-43.10721 | 0.75 | -27.30688 | 0.75
-35.94707 | 0.8 | -22.72155 | 0.8
-30.43073 | 0.85 | -17.87705 | 0.85
-37.15359 | 0.9 | -12.98488 | 0.9
-43.16589 | 0.95 | -7.533483 | 0.95
-41.87645 | 1 | -1.422436 | 1
-32.54716 | 1.05 | 5.045953 | 1.05
-21.51205 | 1.1 | 12.45705 | 1.1
-10.47546 | 1.15 | 21.23305 | 1.15
2.02301 | 1.2 | 32.20641 | 1.2
4.12656 | 1.25 | 46.70856 | 1.25
22.66108 | 1.3 | 67.98635 | 1.3
70.13389 | 1.35 | 102.6821 | 1.35
136.1306 | 1.4 | 168.6497 | 1.4
262.8305 | 1.45 | 315.8561 | 1.45
614.7005 | 1.5 | 671.2678 | 1.5
1392.15 | 1.55 | 1406.208 | 1.55
2620.462 | 1.6 | 2518.594 | 1.6
4120.465 | 1.65 | 3916.707 | 1.65
5714.03 | 1.7 | 5548.753 | 1.7
7372.565 | 1.75 | 7407.695 | 1.75

## 1.80T
H_pred [A/m] | B_reg [T] | H_ref [A/m] | B_ref [T]
-9477.702 | -1.8 | -9455.094 | -1.8
-7479.308 | -1.75 | -7418.995 | -1.75
-5634.939 | -1.7 | -5605.402 | -1.7
-4058.194 | -1.65 | -4018.026 | -1.65
-2697.567 | -1.6 | -2674.749 | -1.6
-1669.198 | -1.55 | -1636.854 | -1.55
-994.0042 | -1.5 | -964.8229 | -1.5
-623.0261 | -1.45 | -604.7174 | -1.45
-455.2794 | -1.4 | -420.3284 | -1.4
-354.3643 | -1.35 | -319.3082 | -1.35
-289.9575 | -1.3 | -259.0759 | -1.3
-254.3398 | -1.25 | -220.3628 | -1.25
-231.355 | -1.2 | -194.3309 | -1.2
-212.6519 | -1.15 | -175.4748 | -1.15
-196.5551 | -1.1 | -161.152 | -1.1
-186.7524 | -1.05 | -149.9587 | -1.05
-179.1792 | -1 | -140.7753 | -1
-170.11 | -0.95 | -133.2414 | -0.95
-165.2756 | -0.9 | -126.9198 | -0.9
-159.7069 | -0.85 | -121.2606 | -0.85
-153.9745 | -0.8 | -116.6208 | -0.8
-144.7519 | -0.75 | -112.1321 | -0.75
-137.7764 | -0.7 | -108.1444 | -0.7
-138.2869 | -0.65 | -104.5597 | -0.65
-137.4754 | -0.6 | -101.2393 | -0.6
-132.2016 | -0.55 | -98.2754 | -0.55
-124.0161 | -0.5 | -95.50557 | -0.5
-119.765 | -0.45 | -93.04872 | -0.45
-117.753 | -0.4 | -90.57284 | -0.4
-118.0476 | -0.35 | -88.16308 | -0.35
-118.3418 | -0.3 | -85.85448 | -0.3
-118.6362 | -0.25 | -83.98464 | -0.25
-119.0249 | -0.2 | -81.8441 | -0.2
-116.0874 | -0.15 | -79.88864 | -0.15
-104.486 | -0.1 | -77.92808 | -0.1
-95.81258 | -0.05 | -75.82333 | -0.05
-94.45745 | 0 | -73.76658 | 0
-95.50877 | 0.05 | -71.74871 | 0.05
-100.4462 | 0.1 | -69.60991 | 0.1
-98.25025 | 0.15 | -67.39955 | 0.15
-94.89419 | 0.2 | -65.25078 | 0.2
-89.26472 | 0.25 | -62.78662 | 0.25
-82.62904 | 0.3 | -60.02764 | 0.3
-79.96832 | 0.35 | -57.24151 | 0.35
-81.74447 | 0.4 | -54.23484 | 0.4
-81.48422 | 0.45 | -50.94952 | 0.45
-76.78288 | 0.5 | -47.5965 | 0.5
-72.0816 | 0.55 | -43.77444 | 0.55
-70.9632 | 0.6 | -40.01537 | 0.6
-67.63987 | 0.65 | -35.95348 | 0.65
-63.40614 | 0.7 | -31.89186 | 0.7
-59.17282 | 0.75 | -27.64131 | 0.75
-54.35609 | 0.8 | -22.86979 | 0.8
-46.87761 | 0.85 | -18.07872 | 0.85
-44.29643 | 0.9 | -13.04192 | 0.9
-37.77444 | 0.95 | -7.56169 | 0.95
-36.7772 | 1 | -1.605188 | 1
-31.35589 | 1.05 | 4.795788 | 1.05
-25.49955 | 1.1 | 12.45178 | 1.1
-14.03907 | 1.15 | 21.29606 | 1.15
-5.197159 | 1.2 | 32.09971 | 1.2
2.564807 | 1.25 | 46.84764 | 1.25
28.77359 | 1.3 | 67.99458 | 1.3
62.82331 | 1.35 | 102.931 | 1.35
137.2013 | 1.4 | 169.1426 | 1.4
295.1233 | 1.45 | 316.5932 | 1.45
622.4665 | 1.5 | 672.2985 | 1.5
1338.166 | 1.55 | 1406.019 | 1.55
2447.178 | 1.6 | 2516.238 | 1.6
3837.518 | 1.65 | 3910.049 | 1.65
5471.096 | 1.7 | 5533.785 | 1.7
7279.184 | 1.75 | 7379.304 | 1.75
9317.536 | 1.8 | 9453.659 | 1.8