## Info
項目 | 値
実行日時 | 2025-07-21 17:00:31
材料名 | 50A470
対象周波数 (Hz) | 20
NN隠れ層 | [128, 256, 128]
NN活性化関数 | ReLU()
NN学習率 | 0.0001
NNエポック数 | 1000
NNバッチサイズ | 32
NN勾配クリップ値 | 1
NN損失関数 | RMSELoss
学習データ(振幅 T) | [0.0, 0.2, 0.3, 0.4, 0.5, 0.6, 0.7, 0.8, 0.9, 1.0, 1.1, 1.2, 1.3, 1.4, 1.5, 1.6, 1.7, 1.8]
Akima補間データ | Bm-Hb Curve_akima_50A470_20hz.xlsx

## RMSE_Summary
Amplitude (T) | RMSE (H_descending) | Hb [A/m] | RMSE/Hb
0.05 | 7.179402 | 13.48077 | 0.5325662
0.1 | 9.785017 | 22.64128 | 0.432176
0.15 | 12.61769 | 31.6976 | 0.3980647
0.2 | 12.19447 | 40.68132 | 0.2997561
0.25 | 9.366939 | 47.71744 | 0.1963001
0.3 | 8.011912 | 53.16304 | 0.1507046
0.35 | 6.623893 | 56.19599 | 0.1178713
0.4 | 6.668674 | 64.09224 | 0.1040481
0.45 | 10.21312 | 69.83964 | 0.1462368
0.5 | 9.806629 | 73.97062 | 0.1325747
0.55 | 9.314796 | 81.3682 | 0.1144771
0.6 | 10.01224 | 84.22507 | 0.1188748
0.65 | 10.95872 | 93.71764 | 0.1169334
0.7 | 9.109305 | 94.8537 | 0.09603532
0.75 | 13.59892 | 102.067 | 0.1332352
0.8 | 7.169049 | 107.8036 | 0.06650099
0.85 | 7.05058 | 114.112 | 0.06178649
0.9 | 5.813099 | 125.4972 | 0.04632054
0.95 | 11.48058 | 124.6848 | 0.09207679
1 | 6.372671 | 141.2548 | 0.04511472
1.05 | 10.62509 | 149.244 | 0.07119277
1.1 | 7.68354 | 164.5339 | 0.04669882
1.15 | 13.79308 | 183.0954 | 0.07533277
1.2 | 13.02151 | 206.3707 | 0.06309764
1.25 | 17.7321 | 236.9021 | 0.07484992
1.3 | 18.26297 | 275.9947 | 0.06617146
1.35 | 26.16128 | 337.4319 | 0.07753055
1.4 | 23.28273 | 432.3986 | 0.05384552
1.45 | 27.19557 | 632.7845 | 0.04297762
1.5 | 28.11517 | 963.4659 | 0.02918128
1.55 | 32.10278 | 1652.425 | 0.01942767
1.6 | 33.53633 | 2677.077 | 0.01252722
1.65 | 42.55668 | 4019.093 | 0.01058863
1.7 | 37.66273 | 5631.318 | 0.006688084
1.75 | 81.20886 | 7453.987 | 0.01089469
1.8 | 46.26144 | 9488.564 | 0.004875494

## 0.05T
H_pred [A/m] | B_reg [T] | H_ref [A/m] | B_ref [T]
-24.56271 | -0.05 | -25.99447 | -0.05
-5.575387 | 0 | -4.868357 | 0
13.48077 | 0.05 | 25.81291 | 0.05

## 0.10T
H_pred [A/m] | B_reg [T] | H_ref [A/m] | B_ref [T]
-48.79675 | -0.1 | -40.04573 | -0.1
-31.76839 | -0.05 | -26.95181 | -0.05
-15.26021 | 0 | -11.54129 | 0
1.245784 | 0.05 | 9.149281 | 0.05
22.64128 | 0.1 | 40.03833 | 0.1

## 0.15T
H_pred [A/m] | B_reg [T] | H_ref [A/m] | B_ref [T]
-67.75096 | -0.15 | -48.32397 | -0.15
-53.43658 | -0.1 | -39.54374 | -0.1
-41.56173 | -0.05 | -30.08284 | -0.05
-26.45384 | 0 | -18.62292 | 0
-9.557252 | 0.05 | -3.69419 | 0.05
9.056117 | 0.1 | 16.84144 | 0.1
31.6976 | 0.15 | 47.69603 | 0.15

## 0.20T
H_pred [A/m] | B_reg [T] | H_ref [A/m] | B_ref [T]
-70.15101 | -0.2 | -54.16446 | -0.2
-65.55004 | -0.15 | -47.82166 | -0.15
-55.16524 | -0.1 | -41.0814 | -0.1
-46.47799 | -0.05 | -33.67988 | -0.05
-37.48485 | 0 | -24.79624 | 0
-20.85857 | 0.05 | -13.51837 | 0.05
-3.962083 | 0.1 | 1.471942 | 0.1
17.26012 | 0.15 | 21.97701 | 0.15
40.68132 | 0.2 | 52.49986 | 0.2

## 0.25T
H_pred [A/m] | B_reg [T] | H_ref [A/m] | B_ref [T]
-72.32234 | -0.25 | -59.17226 | -0.25
-61.2823 | -0.2 | -54.0944 | -0.2
-59.18739 | -0.15 | -48.69415 | -0.15
-56.93948 | -0.1 | -43.16426 | -0.1
-47.88844 | -0.05 | -37.03194 | -0.05
-39.40468 | 0 | -29.8187 | 0
-29.17653 | 0.05 | -20.80233 | 0.05
-16.04878 | 0.1 | -9.361046 | 0.1
1.070316 | 0.15 | 5.8504 | 0.15
24.43943 | 0.2 | 26.54671 | 0.2
47.71744 | 0.25 | 57.13988 | 0.25

## 0.30T
H_pred [A/m] | B_reg [T] | H_ref [A/m] | B_ref [T]
-77.19263 | -0.3 | -62.97139 | -0.3
-67.37813 | -0.25 | -59.10083 | -0.25
-58.31224 | -0.2 | -54.45553 | -0.2
-55.27121 | -0.15 | -49.9401 | -0.15
-56.05079 | -0.1 | -45.20448 | -0.1
-51.2804 | -0.05 | -39.98449 | -0.05
-42.8241 | 0 | -33.87262 | 0
-33.44535 | 0.05 | -26.53936 | 0.05
-22.61259 | 0.1 | -17.39339 | 0.1
-11.31947 | 0.15 | -5.723243 | 0.15
6.651275 | 0.2 | 9.711287 | 0.2
29.90715 | 0.25 | 30.6953 | 0.25
53.16304 | 0.3 | 62.04126 | 0.3

## 0.35T
H_pred [A/m] | B_reg [T] | H_ref [A/m] | B_ref [T]
-76.96552 | -0.35 | -66.68794 | -0.35
-71.22781 | -0.3 | -63.54718 | -0.3
-64.06193 | -0.25 | -59.31041 | -0.25
-60.13238 | -0.2 | -55.25335 | -0.2
-55.99624 | -0.15 | -51.24674 | -0.15
-52.78186 | -0.1 | -47.06883 | -0.1
-54.37273 | -0.05 | -42.51566 | -0.05
-46.57747 | 0 | -37.30441 | 0
-38.01204 | 0.05 | -31.1217 | 0.05
-27.18532 | 0.1 | -23.63293 | 0.1
-16.32352 | 0.15 | -14.34121 | 0.15
-4.98235 | 0.2 | -2.533439 | 0.2
12.06114 | 0.25 | 13.01336 | 0.25
34.24849 | 0.3 | 34.15391 | 0.3
56.19599 | 0.35 | 65.91309 | 0.35

## 0.40T
H_pred [A/m] | B_reg [T] | H_ref [A/m] | B_ref [T]
-84.10242 | -0.4 | -70.25254 | -0.4
-79.51556 | -0.35 | -67.72869 | -0.35
-68.9731 | -0.3 | -63.75816 | -0.3
-65.53108 | -0.25 | -59.92398 | -0.25
-62.70327 | -0.2 | -56.24553 | -0.2
-58.21282 | -0.15 | -52.60403 | -0.15
-54.40928 | -0.1 | -48.85968 | -0.1
-50.85424 | -0.05 | -44.79327 | -0.05
-50.60915 | 0 | -40.1623 | 0
-42.13806 | 0.05 | -34.88619 | 0.05
-31.99637 | 0.1 | -28.59877 | 0.1
-21.16665 | 0.15 | -20.96358 | 0.15
-10.51114 | 0.2 | -11.53032 | 0.2
0.08312537 | 0.25 | 0.4343256 | 0.25
15.75893 | 0.3 | 16.12177 | 0.3
33.14995 | 0.35 | 37.46257 | 0.35
64.09224 | 0.4 | 69.8131 | 0.4

## 0.45T
H_pred [A/m] | B_reg [T] | H_ref [A/m] | B_ref [T]
-92.98376 | -0.45 | -73.59187 | -0.45
-96.37161 | -0.4 | -71.57675 | -0.4
-85.20269 | -0.35 | -67.81327 | -0.35
-75.06316 | -0.3 | -64.1945 | -0.3
-71.81567 | -0.25 | -60.65233 | -0.25
-69.86223 | -0.2 | -57.27132 | -0.2
-61.30827 | -0.15 | -53.88257 | -0.15
-56.61718 | -0.1 | -50.44582 | -0.1
-52.82296 | -0.05 | -46.74702 | -0.05
-49.29705 | 0 | -42.70505 | 0
-46.16933 | 0.05 | -38.01021 | 0.05
-36.84179 | 0.1 | -32.62661 | 0.1
-27.51039 | 0.15 | -26.17482 | 0.15
-19.15053 | 0.2 | -18.41403 | 0.2
-10.6934 | 0.25 | -8.86847 | 0.25
2.693507 | 0.3 | 3.262236 | 0.3
19.39714 | 0.35 | 19.10245 | 0.35
37.56509 | 0.4 | 40.69526 | 0.4
69.83964 | 0.45 | 73.52032 | 0.45

## 0.50T
H_pred [A/m] | B_reg [T] | H_ref [A/m] | B_ref [T]
-96.4726 | -0.5 | -77.19731 | -0.5
-94.14817 | -0.45 | -75.37429 | -0.45
-85.76935 | -0.4 | -71.71125 | -0.4
-78.46506 | -0.35 | -68.16813 | -0.35
-77.49087 | -0.3 | -64.77866 | -0.3
-71.6638 | -0.25 | -61.52221 | -0.25
-68.57602 | -0.2 | -58.34097 | -0.2
-69.30969 | -0.15 | -55.20279 | -0.15
-63.61747 | -0.1 | -52.02505 | -0.1
-55.85455 | -0.05 | -48.66046 | -0.05
-51.42357 | 0 | -44.91666 | 0
-48.02275 | 0.05 | -40.73721 | 0.05
-44.32491 | 0.1 | -35.94018 | 0.1
-35.99508 | 0.15 | -30.35561 | 0.15
-27.66465 | 0.2 | -23.72366 | 0.2
-17.888 | 0.25 | -15.73237 | 0.25
-5.999691 | 0.3 | -5.953985 | 0.3
8.282569 | 0.35 | 6.460074 | 0.35
23.05646 | 0.4 | 22.66589 | 0.4
47.42079 | 0.45 | 44.87033 | 0.45
73.97062 | 0.5 | 77.11377 | 0.5

## 0.55T
H_pred [A/m] | B_reg [T] | H_ref [A/m] | B_ref [T]
-94.1563 | -0.55 | -82.04536 | -0.55
-94.81367 | -0.5 | -79.44925 | -0.5
-98.73685 | -0.45 | -75.67787 | -0.45
-83.39161 | -0.4 | -72.02963 | -0.4
-74.86192 | -0.35 | -68.63219 | -0.35
-71.16759 | -0.3 | -65.41935 | -0.3
-70.60265 | -0.25 | -62.31654 | -0.25
-69.74815 | -0.2 | -59.30017 | -0.2
-66.73112 | -0.15 | -56.35047 | -0.15
-60.73482 | -0.1 | -53.3611 | -0.1
-55.92 | -0.05 | -50.26207 | -0.05
-53.76189 | 0 | -46.92268 | 0
-55.0232 | 0.05 | -43.18565 | 0.05
-53.17852 | 0.1 | -38.9619 | 0.1
-39.67128 | 0.15 | -34.11252 | 0.15
-27.07335 | 0.2 | -28.50319 | 0.2
-21.8986 | 0.25 | -21.83358 | 0.25
-14.19132 | 0.3 | -13.89174 | 0.3
-3.490784 | 0.35 | -4.156228 | 0.35
11.23484 | 0.4 | 8.145034 | 0.4
26.44004 | 0.45 | 24.14814 | 0.45
54.16172 | 0.5 | 46.07104 | 0.5
81.3682 | 0.55 | 79.02601 | 0.55

## 0.60T
H_pred [A/m] | B_reg [T] | H_ref [A/m] | B_ref [T]
-106.87 | -0.6 | -85.18967 | -0.6
-102.4146 | -0.55 | -83.40463 | -0.55
-100.3923 | -0.5 | -79.64332 | -0.5
-89.8525 | -0.45 | -75.94237 | -0.45
-84.78449 | -0.4 | -72.45202 | -0.4
-80.4828 | -0.35 | -69.24196 | -0.35
-75.34692 | -0.3 | -66.20487 | -0.3
-70.26697 | -0.25 | -63.27893 | -0.25
-67.13718 | -0.2 | -60.42273 | -0.2
-69.52715 | -0.15 | -57.58606 | -0.15
-67.12148 | -0.1 | -54.79012 | -0.1
-56.39497 | -0.05 | -51.86796 | -0.05
-54.30303 | 0 | -48.76116 | 0
-49.45486 | 0.05 | -45.31842 | 0.05
-45.8462 | 0.1 | -41.46839 | 0.1
-44.39765 | 0.15 | -37.07487 | 0.15
-38.49777 | 0.2 | -32.08307 | 0.2
-30.48806 | 0.25 | -26.25875 | 0.25
-21.37764 | 0.3 | -19.42238 | 0.3
-12.39511 | 0.35 | -11.29279 | 0.35
1.406089 | 0.4 | -1.322947 | 0.4
12.7567 | 0.45 | 11.27218 | 0.45
31.7627 | 0.5 | 27.7151 | 0.5
58.60403 | 0.55 | 50.35096 | 0.55
84.22507 | 0.6 | 85.1069 | 0.6

## 0.65T
H_pred [A/m] | B_reg [T] | H_ref [A/m] | B_ref [T]
-111.7499 | -0.65 | -89.36714 | -0.65
-103.2277 | -0.6 | -87.51591 | -0.6
-109.6496 | -0.55 | -83.6297 | -0.55
-103.2542 | -0.5 | -79.88607 | -0.5
-91.50562 | -0.45 | -76.2796 | -0.45
-85.62138 | -0.4 | -72.93604 | -0.4
-77.53408 | -0.35 | -69.83574 | -0.35
-77.13201 | -0.3 | -66.93848 | -0.3
-73.72456 | -0.25 | -64.15339 | -0.25
-69.20565 | -0.2 | -61.45909 | -0.2
-66.55772 | -0.15 | -58.76772 | -0.15
-65.44851 | -0.1 | -56.07363 | -0.1
-61.78513 | -0.05 | -53.33034 | -0.05
-49.39537 | 0 | -50.43621 | 0
-46.20082 | 0.05 | -47.27968 | 0.05
-48.83221 | 0.1 | -43.75167 | 0.1
-50.16581 | 0.15 | -39.77663 | 0.15
-43.27115 | 0.2 | -35.27978 | 0.2
-33.98647 | 0.25 | -30.17055 | 0.25
-24.71016 | 0.3 | -24.24619 | 0.3
-18.8971 | 0.35 | -17.29065 | 0.35
-14.38636 | 0.4 | -9.062799 | 0.4
-2.862595 | 0.45 | 1.016183 | 0.45
8.30498 | 0.5 | 13.69047 | 0.5
31.20192 | 0.55 | 30.37617 | 0.55
59.14784 | 0.6 | 53.35209 | 0.6
93.71764 | 0.65 | 89.23344 | 0.65

## 0.70T
H_pred [A/m] | B_reg [T] | H_ref [A/m] | B_ref [T]
-110.3555 | -0.7 | -94.35455 | -0.7
-105.0805 | -0.65 | -91.80942 | -0.65
-97.46206 | -0.6 | -87.75019 | -0.6
-100.2807 | -0.55 | -83.82373 | -0.55
-95.66248 | -0.5 | -80.16857 | -0.5
-94.92509 | -0.45 | -76.70792 | -0.45
-88.14487 | -0.4 | -73.45387 | -0.4
-80.94354 | -0.35 | -70.48918 | -0.35
-76.79633 | -0.3 | -67.71473 | -0.3
-75.81308 | -0.25 | -65.02981 | -0.25
-72.01914 | -0.2 | -62.45333 | -0.2
-65.24915 | -0.15 | -59.84777 | -0.15
-62.25227 | -0.1 | -57.28025 | -0.1
-61.59858 | -0.05 | -54.69447 | -0.05
-57.53108 | 0 | -51.94772 | 0
-53.85243 | 0.05 | -49.00371 | 0.05
-46.93653 | 0.1 | -45.79376 | 0.1
-46.54699 | 0.15 | -42.1555 | 0.15
-45.93823 | 0.2 | -38.08343 | 0.2
-38.23085 | 0.25 | -33.50454 | 0.25
-29.6826 | 0.3 | -28.27549 | 0.3
-21.1354 | 0.35 | -22.23029 | 0.35
-14.86653 | 0.4 | -15.23723 | 0.4
-5.688485 | 0.45 | -6.960286 | 0.45
4.109176 | 0.5 | 3.206342 | 0.5
13.87068 | 0.55 | 15.96009 | 0.55
37.61712 | 0.6 | 32.79136 | 0.6
67.14371 | 0.65 | 56.1039 | 0.65
94.8537 | 0.7 | 92.47797 | 0.7

## 0.75T
H_pred [A/m] | B_reg [T] | H_ref [A/m] | B_ref [T]
-108.9821 | -0.75 | -98.24617 | -0.75
-103.5857 | -0.7 | -96.24676 | -0.7
-96.85475 | -0.65 | -91.98024 | -0.65
-99.38056 | -0.6 | -87.87465 | -0.6
-92.03787 | -0.55 | -84.03309 | -0.55
-96.7881 | -0.5 | -80.49657 | -0.5
-98.80349 | -0.45 | -77.1872 | -0.45
-98.81577 | -0.4 | -74.07817 | -0.4
-98.50957 | -0.35 | -71.22013 | -0.35
-94.80663 | -0.3 | -68.54681 | -0.3
-85.80425 | -0.25 | -65.98819 | -0.25
-79.56371 | -0.2 | -63.50255 | -0.2
-78.86304 | -0.15 | -61.02704 | -0.15
-74.54288 | -0.1 | -58.55284 | -0.1
-72.22154 | -0.05 | -56.05345 | -0.05
-68.31772 | 0 | -53.43945 | 0
-63.76422 | 0.05 | -50.68799 | 0.05
-60.07682 | 0.1 | -47.65017 | 0.1
-55.17963 | 0.15 | -44.27295 | 0.15
-49.56234 | 0.2 | -40.49336 | 0.2
-47.29897 | 0.25 | -36.27691 | 0.25
-36.49681 | 0.3 | -31.51969 | 0.3
-24.98543 | 0.35 | -26.13792 | 0.35
-15.44103 | 0.4 | -19.91458 | 0.4
-7.72781 | 0.45 | -12.75725 | 0.45
2.268207 | 0.5 | -4.271905 | 0.5
12.3294 | 0.55 | 6.1398 | 0.55
19.89829 | 0.6 | 19.27485 | 0.6
40.414 | 0.65 | 36.69683 | 0.65
66.33901 | 0.7 | 61.15108 | 0.7
102.067 | 0.75 | 98.10869 | 0.75

## 0.80T
H_pred [A/m] | B_reg [T] | H_ref [A/m] | B_ref [T]
-117.1031 | -0.8 | -103.456 | -0.8
-112.5523 | -0.75 | -101.0361 | -0.75
-106.7988 | -0.7 | -96.61819 | -0.7
-103.9762 | -0.65 | -92.1851 | -0.65
-92.82946 | -0.6 | -88.12591 | -0.6
-91.07065 | -0.55 | -84.3708 | -0.55
-93.33681 | -0.5 | -80.9117 | -0.5
-91.3761 | -0.45 | -77.73937 | -0.45
-84.92182 | -0.4 | -74.73435 | -0.4
-82.40996 | -0.35 | -71.94703 | -0.35
-74.76784 | -0.3 | -69.34548 | -0.3
-71.72485 | -0.25 | -66.86892 | -0.25
-67.12691 | -0.2 | -64.46793 | -0.2
-64.68471 | -0.15 | -62.10006 | -0.15
-62.94964 | -0.1 | -59.70181 | -0.1
-59.71432 | -0.05 | -57.27436 | -0.05
-55.16675 | 0 | -54.78763 | 0
-52.05793 | 0.05 | -52.1853 | 0.05
-48.04617 | 0.1 | -49.33151 | 0.1
-43.36183 | 0.15 | -46.19791 | 0.15
-38.67772 | 0.2 | -42.73373 | 0.2
-31.40413 | 0.25 | -38.85622 | 0.25
-26.73251 | 0.3 | -34.5444 | 0.3
-23.65507 | 0.35 | -29.71597 | 0.35
-21.12395 | 0.4 | -24.24382 | 0.4
-17.47816 | 0.45 | -17.99835 | 0.45
-12.10115 | 0.5 | -10.82926 | 0.5
0.2813294 | 0.55 | -2.281706 | 0.55
16.59026 | 0.6 | 8.14004 | 0.6
28.79621 | 0.65 | 21.27429 | 0.65
47.81834 | 0.7 | 38.77512 | 0.7
65.28246 | 0.75 | 63.55329 | 0.75
107.8036 | 0.8 | 103.3194 | 0.8

## 0.85T
H_pred [A/m] | B_reg [T] | H_ref [A/m] | B_ref [T]
-121.909 | -0.85 | -109.0664 | -0.85
-115.3908 | -0.8 | -106.2352 | -0.8
-106.9422 | -0.75 | -101.4063 | -0.75
-104.3938 | -0.7 | -96.79912 | -0.7
-106.3504 | -0.65 | -92.42568 | -0.65
-102.2082 | -0.6 | -88.43589 | -0.6
-99.91911 | -0.55 | -84.78838 | -0.55
-94.93261 | -0.5 | -81.45151 | -0.5
-88.21093 | -0.45 | -78.35934 | -0.45
-75.31708 | -0.4 | -75.42145 | -0.4
-70.10008 | -0.35 | -72.72716 | -0.35
-69.36266 | -0.3 | -70.17614 | -0.3
-70.57578 | -0.25 | -67.79253 | -0.25
-69.60213 | -0.2 | -65.46394 | -0.2
-69.88194 | -0.15 | -63.13385 | -0.15
-68.26988 | -0.1 | -60.86052 | -0.1
-63.41384 | -0.05 | -58.51168 | -0.05
-59.06905 | 0 | -56.10467 | 0
-49.67502 | 0.05 | -53.61196 | 0.05
-43.9688 | 0.1 | -50.92922 | 0.1
-41.7167 | 0.15 | -47.9725 | 0.15
-38.585 | 0.2 | -44.7355 | 0.2
-37.70788 | 0.25 | -41.14614 | 0.25
-39.01154 | 0.3 | -37.16063 | 0.3
-27.43592 | 0.35 | -32.73889 | 0.35
-22.62627 | 0.4 | -27.79926 | 0.4
-20.5628 | 0.45 | -22.24054 | 0.45
-19.37172 | 0.5 | -15.92219 | 0.5
-8.365396 | 0.55 | -8.679337 | 0.55
4.300506 | 0.6 | -0.02642794 | 0.6
15.73291 | 0.65 | 10.4714 | 0.65
24.96691 | 0.7 | 23.80877 | 0.7
45.44981 | 0.75 | 41.70392 | 0.75
72.76787 | 0.8 | 67.18191 | 0.8
114.112 | 0.85 | 108.9205 | 0.85

## 0.90T
H_pred [A/m] | B_reg [T] | H_ref [A/m] | B_ref [T]
-124.7594 | -0.9 | -114.6274 | -0.9
-117.9536 | -0.85 | -111.7495 | -0.85
-111.2344 | -0.8 | -106.506 | -0.8
-108.7104 | -0.75 | -101.4907 | -0.75
-109.963 | -0.7 | -96.90706 | -0.7
-98.62118 | -0.65 | -92.58989 | -0.65
-94.94572 | -0.6 | -88.70221 | -0.6
-91.21194 | -0.55 | -85.17413 | -0.55
-86.67297 | -0.5 | -81.93447 | -0.5
-77.81655 | -0.45 | -78.967 | -0.45
-77.32935 | -0.4 | -76.16334 | -0.4
-74.03829 | -0.35 | -73.53637 | -0.35
-71.48861 | -0.3 | -71.06509 | -0.3
-66.31448 | -0.25 | -68.73258 | -0.25
-65.41669 | -0.2 | -66.48778 | -0.2
-63.76894 | -0.15 | -64.2587 | -0.15
-63.40961 | -0.1 | -62.04184 | -0.1
-62.28953 | -0.05 | -59.78209 | -0.05
-59.22215 | 0 | -57.45132 | 0
-56.10868 | 0.05 | -55.04471 | 0.05
-55.8016 | 0.1 | -52.472 | 0.1
-48.70551 | 0.15 | -49.69095 | 0.15
-38.99196 | 0.2 | -46.62194 | 0.2
-43.21269 | 0.25 | -43.24801 | 0.25
-42.15794 | 0.3 | -39.5077 | 0.3
-40.10271 | 0.35 | -35.35296 | 0.35
-31.56807 | 0.4 | -30.83462 | 0.4
-21.35729 | 0.45 | -25.76642 | 0.45
-16.12018 | 0.5 | -20.0451 | 0.5
-8.04482 | 0.55 | -13.59259 | 0.55
2.051978 | 0.6 | -6.174861 | 0.6
12.49153 | 0.65 | 2.674341 | 0.65
22.45543 | 0.7 | 13.40496 | 0.7
34.54709 | 0.75 | 27.16082 | 0.75
52.47332 | 0.8 | 45.76971 | 0.8
81.26749 | 0.85 | 72.67143 | 0.85
125.4972 | 0.9 | 114.4607 | 0.9

## 0.95T
H_pred [A/m] | B_reg [T] | H_ref [A/m] | B_ref [T]
-128.0862 | -0.95 | -123.0973 | -0.95
-127.5899 | -0.9 | -118.1331 | -0.9
-125.8547 | -0.85 | -112.3034 | -0.85
-118.6309 | -0.8 | -106.8707 | -0.8
-110.5843 | -0.75 | -101.7985 | -0.75
-97.09093 | -0.7 | -97.26103 | -0.7
-93.53372 | -0.65 | -93.07431 | -0.65
-89.9758 | -0.6 | -89.27482 | -0.6
-83.67015 | -0.55 | -85.79596 | -0.55
-74.05042 | -0.5 | -82.61667 | -0.5
-73.83229 | -0.45 | -79.72345 | -0.45
-76.74213 | -0.4 | -76.98451 | -0.4
-76.90545 | -0.35 | -74.40662 | -0.35
-74.9388 | -0.3 | -71.97062 | -0.3
-72.0528 | -0.25 | -69.68346 | -0.25
-64.95354 | -0.2 | -67.45178 | -0.2
-54.25622 | -0.15 | -65.26557 | -0.15
-46.6973 | -0.1 | -63.10932 | -0.1
-45.91564 | -0.05 | -60.91186 | -0.05
-48.01943 | 0 | -58.65373 | 0
-49.90719 | 0.05 | -56.32338 | 0.05
-50.85614 | 0.1 | -53.84612 | 0.1
-45.71952 | 0.15 | -51.24232 | 0.15
-36.39165 | 0.2 | -48.36041 | 0.2
-28.37897 | 0.25 | -45.18498 | 0.25
-21.32724 | 0.3 | -41.70016 | 0.3
-30.20613 | 0.35 | -37.88156 | 0.35
-36.13637 | 0.4 | -33.6939 | 0.4
-34.90874 | 0.45 | -29.1036 | 0.45
-18.62527 | 0.5 | -23.97668 | 0.5
-3.060364 | 0.55 | -18.276 | 0.55
10.86415 | 0.6 | -11.86403 | 0.6
19.40538 | 0.65 | -4.479809 | 0.65
29.8745 | 0.7 | 4.25981 | 0.7
34.95895 | 0.75 | 14.82888 | 0.75
42.9449 | 0.8 | 28.3957 | 0.8
48.48574 | 0.85 | 46.78271 | 0.85
65.28979 | 0.9 | 73.59306 | 0.9
124.6848 | 0.95 | 117.8999 | 0.95

## 1.00T
H_pred [A/m] | B_reg [T] | H_ref [A/m] | B_ref [T]
-136.4081 | -1 | -129.7255 | -1
-130.7576 | -0.95 | -124.9103 | -0.95
-123.718 | -0.9 | -118.3484 | -0.9
-118.3612 | -0.85 | -112.3055 | -0.85
-116.3384 | -0.8 | -106.8126 | -0.8
-111.1357 | -0.75 | -101.8122 | -0.75
-103.2359 | -0.7 | -97.3719 | -0.7
-98.54066 | -0.65 | -93.26107 | -0.65
-94.02142 | -0.6 | -89.573 | -0.6
-85.29771 | -0.55 | -86.22229 | -0.55
-82.86431 | -0.5 | -83.15203 | -0.5
-80.07194 | -0.45 | -80.36063 | -0.45
-78.72045 | -0.4 | -77.72492 | -0.4
-78.38352 | -0.35 | -75.21885 | -0.35
-72.23386 | -0.3 | -72.86717 | -0.3
-65.99712 | -0.25 | -70.63903 | -0.25
-67.63132 | -0.2 | -68.49637 | -0.2
-67.56155 | -0.15 | -66.38058 | -0.15
-62.90147 | -0.1 | -64.2771 | -0.1
-60.76148 | -0.05 | -62.15968 | -0.05
-56.44476 | 0 | -59.98177 | 0
-50.30475 | 0.05 | -57.72085 | 0.05
-46.60989 | 0.1 | -55.34318 | 0.1
-47.94933 | 0.15 | -52.82122 | 0.15
-45.93869 | 0.2 | -50.0697 | 0.2
-42.04712 | 0.25 | -47.07437 | 0.25
-39.62696 | 0.3 | -43.7796 | 0.3
-35.83739 | 0.35 | -40.14356 | 0.35
-28.42631 | 0.4 | -36.18154 | 0.4
-27.37598 | 0.45 | -31.87108 | 0.45
-20.65835 | 0.5 | -27.14756 | 0.5
-12.89018 | 0.55 | -21.88259 | 0.55
-5.083947 | 0.6 | -16.06067 | 0.6
-0.6098182 | 0.65 | -9.507144 | 0.65
7.995338 | 0.7 | -1.960487 | 0.7
15.35275 | 0.75 | 6.975552 | 0.75
26.78885 | 0.8 | 17.80536 | 0.8
42.05105 | 0.85 | 31.85777 | 0.85
57.74065 | 0.9 | 51.14051 | 0.9
86.13235 | 0.95 | 79.95907 | 0.95
141.2548 | 1 | 129.5575 | 1

## 1.05T
H_pred [A/m] | B_reg [T] | H_ref [A/m] | B_ref [T]
-141.6852 | -1.05 | -139.9502 | -1.05
-140.2661 | -1 | -132.8746 | -1
-135.097 | -0.95 | -125.3444 | -0.95
-135.6736 | -0.9 | -118.5648 | -0.9
-136.8137 | -0.85 | -112.4779 | -0.85
-135.7889 | -0.8 | -107.0428 | -0.8
-123.1295 | -0.75 | -102.1419 | -0.75
-115.211 | -0.7 | -97.78994 | -0.7
-110.1166 | -0.65 | -93.79492 | -0.65
-101.8289 | -0.6 | -90.15386 | -0.6
-95.89644 | -0.55 | -86.90799 | -0.55
-88.92286 | -0.5 | -83.91472 | -0.5
-81.00758 | -0.45 | -81.16732 | -0.45
-69.58855 | -0.4 | -78.59264 | -0.4
-67.79374 | -0.35 | -76.13325 | -0.35
-67.62765 | -0.3 | -73.81577 | -0.3
-66.09124 | -0.25 | -71.61727 | -0.25
-64.00248 | -0.2 | -69.51169 | -0.2
-61.28724 | -0.15 | -67.42496 | -0.15
-60.53847 | -0.1 | -65.38398 | -0.1
-56.59337 | -0.05 | -63.32951 | -0.05
-52.81455 | 0 | -61.21872 | 0
-52.24236 | 0.05 | -59.02397 | 0.05
-46.54915 | 0.1 | -56.71497 | 0.1
-44.91124 | 0.15 | -54.26883 | 0.15
-45.55159 | 0.2 | -51.64974 | 0.2
-38.55015 | 0.25 | -48.78897 | 0.25
-40.47412 | 0.3 | -45.66528 | 0.3
-39.42635 | 0.35 | -42.24987 | 0.35
-37.12173 | 0.4 | -38.52909 | 0.4
-35.67039 | 0.45 | -34.48044 | 0.45
-21.86373 | 0.5 | -30.08339 | 0.5
-11.02103 | 0.55 | -25.26452 | 0.55
-9.780793 | 0.6 | -19.93646 | 0.6
-9.860505 | 0.65 | -14.08793 | 0.65
-6.512063 | 0.7 | -7.535822 | 0.7
-1.343087 | 0.75 | 0.04935765 | 0.75
12.92401 | 0.8 | 8.968527 | 0.8
28.75793 | 0.85 | 19.82766 | 0.85
44.77508 | 0.9 | 33.93107 | 0.9
61.08671 | 0.95 | 53.47812 | 0.95
88.70668 | 1 | 83.27478 | 1
149.244 | 1.05 | 135.1461 | 1.05

## 1.10T
H_pred [A/m] | B_reg [T] | H_ref [A/m] | B_ref [T]
-156.3242 | -1.1 | -149.4798 | -1.1
-146.0796 | -1.05 | -141.9717 | -1.05
-140.2874 | -1 | -133.14 | -1
-130.1034 | -0.95 | -125.4465 | -0.95
-124.54 | -0.9 | -118.6289 | -0.9
-115.3135 | -0.85 | -112.6223 | -0.85
-109.7329 | -0.8 | -107.3135 | -0.8
-104.7335 | -0.75 | -102.5186 | -0.75
-101.2466 | -0.7 | -98.27041 | -0.7
-96.43935 | -0.65 | -94.41323 | -0.65
-92.00819 | -0.6 | -90.88944 | -0.6
-83.02582 | -0.55 | -87.70797 | -0.55
-78.34415 | -0.5 | -84.80631 | -0.5
-74.39525 | -0.45 | -82.12389 | -0.45
-75.57859 | -0.4 | -79.62993 | -0.4
-80.16238 | -0.35 | -77.23156 | -0.35
-84.30952 | -0.3 | -74.93766 | -0.3
-78.94944 | -0.25 | -72.76664 | -0.25
-72.75214 | -0.2 | -70.67409 | -0.2
-66.94162 | -0.15 | -68.64258 | -0.15
-61.54848 | -0.1 | -66.62547 | -0.1
-58.84646 | -0.05 | -64.61718 | -0.05
-53.33727 | 0 | -62.54156 | 0
-48.59844 | 0.05 | -60.37632 | 0.05
-47.76127 | 0.1 | -58.11353 | 0.1
-51.00388 | 0.15 | -55.7173 | 0.15
-54.23658 | 0.2 | -53.16809 | 0.2
-54.70559 | 0.25 | -50.3986 | 0.25
-49.84633 | 0.3 | -47.39944 | 0.3
-42.83187 | 0.35 | -44.11371 | 0.35
-34.04744 | 0.4 | -40.53509 | 0.4
-25.00517 | 0.45 | -36.6591 | 0.45
-21.44425 | 0.5 | -32.49585 | 0.5
-15.30188 | 0.55 | -27.95577 | 0.55
-9.474664 | 0.6 | -22.97566 | 0.6
-13.36998 | 0.65 | -17.5368 | 0.65
-7.645985 | 0.7 | -11.5836 | 0.7
2.477172 | 0.75 | -4.863626 | 0.75
9.594691 | 0.8 | 2.892277 | 0.8
21.41928 | 0.85 | 11.99 | 0.85
35.0689 | 0.9 | 23.22479 | 0.9
51.44117 | 0.95 | 37.91067 | 0.95
73.85513 | 1 | 58.75586 | 1
100.8553 | 1.05 | 91.56679 | 1.05
164.5339 | 1.1 | 149.3206 | 1.1

## 1.15T
H_pred [A/m] | B_reg [T] | H_ref [A/m] | B_ref [T]
-166.473 | -1.15 | -163.8955 | -1.15
-141.5634 | -1.1 | -153.0264 | -1.1
-124.856 | -1.05 | -142.2986 | -1.05
-121.0213 | -1 | -133.2066 | -1
-114.319 | -0.95 | -125.4886 | -0.95
-102.8588 | -0.9 | -118.7446 | -0.9
-88.29292 | -0.85 | -112.8286 | -0.85
-95.99225 | -0.8 | -107.6073 | -0.8
-93.19665 | -0.75 | -102.9272 | -0.75
-90.11503 | -0.7 | -98.78591 | -0.7
-85.99949 | -0.65 | -95.07292 | -0.65
-84.80941 | -0.6 | -91.58596 | -0.6
-84.15418 | -0.55 | -88.51983 | -0.55
-88.3289 | -0.5 | -85.65514 | -0.5
-90.7689 | -0.45 | -83.0315 | -0.45
-91.25735 | -0.4 | -80.56043 | -0.4
-92.71376 | -0.35 | -78.22732 | -0.35
-94.17157 | -0.3 | -75.97115 | -0.3
-90.84527 | -0.25 | -73.846 | -0.25
-85.55019 | -0.2 | -71.75795 | -0.2
-81.30373 | -0.15 | -69.73776 | -0.15
-76.87778 | -0.1 | -67.77089 | -0.1
-72.8844 | -0.05 | -65.79561 | -0.05
-70.478 | 0 | -63.80696 | 0
-72.9858 | 0.05 | -61.71083 | 0.05
-70.47173 | 0.1 | -59.5077 | 0.1
-66.97758 | 0.15 | -57.17389 | 0.15
-66.2912 | 0.2 | -54.70591 | 0.2
-64.10612 | 0.25 | -52.06978 | 0.25
-57.57986 | 0.3 | -49.19548 | 0.3
-51.00203 | 0.35 | -46.05568 | 0.35
-41.85154 | 0.4 | -42.67889 | 0.4
-35.1532 | 0.45 | -38.9637 | 0.45
-37.16249 | 0.5 | -35.00536 | 0.5
-34.6884 | 0.55 | -30.76854 | 0.55
-22.231 | 0.6 | -26.14543 | 0.6
-15.47968 | 0.65 | -21.12838 | 0.65
-3.713914 | 0.7 | -15.63861 | 0.7
4.886165 | 0.75 | -9.660829 | 0.75
14.10719 | 0.8 | -2.873809 | 0.8
29.47329 | 0.85 | 4.863675 | 0.85
42.13529 | 0.9 | 13.96998 | 0.9
48.18307 | 0.95 | 25.27489 | 0.95
61.46846 | 1 | 40.16624 | 1
89.34274 | 1.05 | 61.67909 | 1.05
117.3055 | 1.1 | 96.50617 | 1.1
183.0954 | 1.15 | 163.3667 | 1.15

## 1.20T
H_pred [A/m] | B_reg [T] | H_ref [A/m] | B_ref [T]
-186.4152 | -1.2 | -181.9964 | -1.2
-164.4113 | -1.15 | -166.7697 | -1.15
-147.4729 | -1.1 | -153.1906 | -1.1
-142.4067 | -1.05 | -142.2462 | -1.05
-134.1189 | -1 | -133.2052 | -1
-123.0909 | -0.95 | -125.5611 | -0.95
-112.0773 | -0.9 | -118.9436 | -0.9
-111.8343 | -0.85 | -113.1553 | -0.85
-103.2064 | -0.8 | -108.0746 | -0.8
-98.34086 | -0.75 | -103.5242 | -0.75
-93.31562 | -0.7 | -99.4862 | -0.7
-89.11062 | -0.65 | -95.85446 | -0.65
-89.09372 | -0.6 | -92.45769 | -0.6
-87.00368 | -0.55 | -89.45015 | -0.55
-81.38942 | -0.5 | -86.65494 | -0.5
-75.18544 | -0.45 | -84.04646 | -0.45
-69.66097 | -0.4 | -81.6274 | -0.4
-69.1321 | -0.35 | -79.37516 | -0.35
-72.52384 | -0.3 | -77.17987 | -0.3
-75.13409 | -0.25 | -75.05588 | -0.25
-69.79141 | -0.2 | -72.99985 | -0.2
-64.76697 | -0.15 | -71.01304 | -0.15
-59.69763 | -0.1 | -69.04994 | -0.1
-59.38087 | -0.05 | -67.12046 | -0.05
-55.36664 | 0 | -65.14013 | 0
-52.26447 | 0.05 | -63.11349 | 0.05
-50.3201 | 0.1 | -60.96562 | 0.1
-49.09436 | 0.15 | -58.68858 | 0.15
-44.52385 | 0.2 | -56.26468 | 0.2
-43.29068 | 0.25 | -53.70573 | 0.25
-39.55529 | 0.3 | -50.92154 | 0.3
-32.35479 | 0.35 | -47.89936 | 0.35
-27.65463 | 0.4 | -44.61226 | 0.4
-22.47323 | 0.45 | -41.07773 | 0.45
-21.57414 | 0.5 | -37.27339 | 0.5
-20.26036 | 0.55 | -33.23267 | 0.55
-15.46192 | 0.6 | -28.86733 | 0.6
-5.966664 | 0.65 | -24.1391 | 0.65
1.582633 | 0.7 | -19.03812 | 0.7
9.467681 | 0.75 | -13.50445 | 0.75
19.23538 | 0.8 | -7.433039 | 0.8
15.33503 | 0.85 | -0.6149846 | 0.85
23.28409 | 0.9 | 7.246456 | 0.9
34.81883 | 0.95 | 16.46871 | 0.95
45.82981 | 1 | 28.04312 | 1
65.51818 | 1.05 | 43.54663 | 1.05
89.91264 | 1.1 | 66.37908 | 1.1
125.1062 | 1.15 | 104.9101 | 1.15
206.3707 | 1.2 | 181.8101 | 1.2

## 1.25T
H_pred [A/m] | B_reg [T] | H_ref [A/m] | B_ref [T]
-212.2054 | -1.25 | -208.48 | -1.25
-195.4822 | -1.2 | -184.9517 | -1.2
-190.3109 | -1.15 | -166.835 | -1.15
-185.632 | -1.1 | -153.081 | -1.1
-164.8002 | -1.05 | -142.1589 | -1.05
-147.39 | -1 | -133.2153 | -1
-118.881 | -0.95 | -125.7014 | -0.95
-110.4752 | -0.9 | -119.2263 | -0.9
-105.666 | -0.85 | -113.5968 | -0.85
-100.8566 | -0.8 | -108.6459 | -0.8
-96.04727 | -0.75 | -104.2221 | -0.75
-98.84866 | -0.7 | -100.2909 | -0.7
-98.44361 | -0.65 | -96.75993 | -0.65
-95.99809 | -0.6 | -93.45594 | -0.6
-92.67126 | -0.55 | -90.46452 | -0.55
-84.97026 | -0.5 | -87.76136 | -0.5
-77.8604 | -0.45 | -85.21161 | -0.45
-73.62556 | -0.4 | -82.81014 | -0.4
-75.16429 | -0.35 | -80.58471 | -0.35
-75.92512 | -0.3 | -78.4397 | -0.3
-75.83086 | -0.25 | -76.36687 | -0.25
-67.90144 | -0.2 | -74.30341 | -0.2
-54.5109 | -0.15 | -72.34635 | -0.15
-48.82001 | -0.1 | -70.42711 | -0.1
-47.64463 | -0.05 | -68.49417 | -0.05
-45.81167 | 0 | -66.57675 | 0
-44.03012 | 0.05 | -64.56952 | 0.05
-45.96865 | 0.1 | -62.49562 | 0.1
-51.92444 | 0.15 | -60.26622 | 0.15
-52.91111 | 0.2 | -57.90809 | 0.2
-44.84581 | 0.25 | -55.40026 | 0.25
-37.00885 | 0.3 | -52.70659 | 0.3
-30.90409 | 0.35 | -49.78098 | 0.35
-18.01369 | 0.4 | -46.63022 | 0.4
-12.91299 | 0.45 | -43.23643 | 0.45
-14.22638 | 0.5 | -39.56319 | 0.5
-15.8996 | 0.55 | -35.66469 | 0.55
-23.30753 | 0.6 | -31.53331 | 0.6
-19.03353 | 0.65 | -27.09774 | 0.65
-12.77972 | 0.7 | -22.28942 | 0.7
-0.8709838 | 0.75 | -17.13713 | 0.75
9.65351 | 0.8 | -11.5591 | 0.8
17.43305 | 0.85 | -5.443961 | 0.85
28.05101 | 0.9 | 1.418631 | 0.9
28.44667 | 0.95 | 9.341609 | 0.95
27.9778 | 1 | 18.73959 | 1
52.73592 | 1.05 | 30.58826 | 1.05
81.87821 | 1.1 | 46.69302 | 1.1
108.728 | 1.15 | 71.00239 | 1.15
133.0054 | 1.2 | 113.9445 | 1.2
236.9021 | 1.25 | 205.7165 | 1.25

## 1.30T
H_pred [A/m] | B_reg [T] | H_ref [A/m] | B_ref [T]
-247.4588 | -1.3 | -245.3104 | -1.3
-214.7784 | -1.25 | -210.3699 | -1.25
-181.6327 | -1.2 | -184.847 | -1.2
-168.1775 | -1.15 | -166.7086 | -1.15
-156.7905 | -1.1 | -153.0116 | -1.1
-138.7637 | -1.05 | -142.2485 | -1.05
-127.1792 | -1 | -133.4459 | -1
-115.8003 | -0.95 | -126.0388 | -0.95
-110.5389 | -0.9 | -119.7267 | -0.9
-105.0685 | -0.85 | -114.2138 | -0.85
-105.0524 | -0.8 | -109.3939 | -0.8
-102.2059 | -0.75 | -105.0975 | -0.75
-98.58068 | -0.7 | -101.2209 | -0.7
-93.56836 | -0.65 | -97.78481 | -0.65
-88.29916 | -0.6 | -94.5883 | -0.6
-85.25108 | -0.55 | -91.60683 | -0.55
-85.36417 | -0.5 | -88.89979 | -0.5
-82.12924 | -0.45 | -86.40155 | -0.45
-78.71783 | -0.4 | -84.02101 | -0.4
-73.13692 | -0.35 | -81.80081 | -0.35
-69.13676 | -0.3 | -79.68795 | -0.3
-64.42982 | -0.25 | -77.63588 | -0.25
-61.40064 | -0.2 | -75.62096 | -0.2
-57.75311 | -0.15 | -73.65236 | -0.15
-55.3125 | -0.1 | -71.73871 | -0.1
-52.93165 | -0.05 | -69.83108 | -0.05
-53.16361 | 0 | -67.94887 | 0
-53.21286 | 0.05 | -65.97947 | 0.05
-51.45481 | 0.1 | -63.94178 | 0.1
-48.84019 | 0.15 | -61.78035 | 0.15
-43.2641 | 0.2 | -59.48066 | 0.2
-42.44016 | 0.25 | -56.99844 | 0.25
-41.89719 | 0.3 | -54.38259 | 0.3
-35.72073 | 0.35 | -51.53598 | 0.35
-29.34477 | 0.4 | -48.48373 | 0.4
-23.06659 | 0.45 | -45.1864 | 0.45
-16.6285 | 0.5 | -41.666 | 0.5
-11.09166 | 0.55 | -37.88756 | 0.55
-11.3922 | 0.6 | -33.88514 | 0.6
-11.41179 | 0.65 | -29.64664 | 0.65
1.920192 | 0.7 | -25.10073 | 0.7
7.567237 | 0.75 | -20.21393 | 0.75
12.78454 | 0.8 | -15.02468 | 0.8
16.69731 | 0.85 | -9.382151 | 0.85
24.03942 | 0.9 | -3.163436 | 0.9
34.81759 | 0.95 | 3.850551 | 0.95
44.99831 | 1 | 11.91724 | 1
50.95263 | 1.05 | 21.63869 | 1.05
63.92153 | 1.1 | 34.11244 | 1.1
81.17462 | 1.15 | 51.45111 | 1.15
110.3154 | 1.2 | 78.7176 | 1.2
157.2934 | 1.25 | 129.3184 | 1.25
275.9947 | 1.3 | 245.1017 | 1.3

## 1.35T
H_pred [A/m] | B_reg [T] | H_ref [A/m] | B_ref [T]
-302.0177 | -1.35 | -304.8635 | -1.35
-250.2263 | -1.3 | -248.1414 | -1.3
-199.1138 | -1.25 | -210.3043 | -1.25
-171.6262 | -1.2 | -184.986 | -1.2
-147.2051 | -1.15 | -166.8808 | -1.15
-129.2788 | -1.1 | -153.3453 | -1.1
-116.1586 | -1.05 | -142.5924 | -1.05
-107.8191 | -1 | -133.9059 | -1
-113.1889 | -0.95 | -126.7164 | -0.95
-117.5195 | -0.9 | -120.5277 | -0.9
-114.7107 | -0.85 | -115.1003 | -0.85
-111.9018 | -0.8 | -110.291 | -0.8
-107.999 | -0.75 | -106.0709 | -0.75
-99.06123 | -0.7 | -102.27 | -0.7
-95.63135 | -0.65 | -98.84282 | -0.65
-92.52785 | -0.6 | -95.70734 | -0.6
-86.54547 | -0.55 | -92.81847 | -0.55
-83.04042 | -0.5 | -90.11279 | -0.5
-79.34034 | -0.45 | -87.6261 | -0.45
-72.77393 | -0.4 | -85.26267 | -0.4
-67.95078 | -0.35 | -83.032 | -0.35
-61.15914 | -0.3 | -80.92056 | -0.3
-61.345 | -0.25 | -78.84699 | -0.25
-65.24313 | -0.2 | -76.88564 | -0.2
-63.27203 | -0.15 | -74.94949 | -0.15
-58.979 | -0.1 | -73.03715 | -0.1
-58.02774 | -0.05 | -71.15545 | -0.05
-57.34277 | 0 | -69.23986 | 0
-56.62682 | 0.05 | -67.2807 | 0.05
-55.24789 | 0.1 | -65.27565 | 0.1
-51.93263 | 0.15 | -63.18498 | 0.15
-51.65753 | 0.2 | -60.97918 | 0.2
-50.84696 | 0.25 | -58.57387 | 0.25
-45.32054 | 0.3 | -56.00081 | 0.3
-35.6494 | 0.35 | -53.23809 | 0.35
-30.34202 | 0.4 | -50.23152 | 0.4
-19.00938 | 0.45 | -47.04762 | 0.45
-7.060387 | 0.5 | -43.60048 | 0.5
3.968719 | 0.55 | -39.95797 | 0.55
10.56849 | 0.6 | -36.04612 | 0.6
12.15372 | 0.65 | -31.95037 | 0.65
14.0243 | 0.7 | -27.57489 | 0.7
16.90509 | 0.75 | -22.97706 | 0.75
16.54998 | 0.8 | -18.06287 | 0.8
17.15684 | 0.85 | -12.78632 | 0.85
19.73676 | 0.9 | -7.020205 | 0.9
28.91109 | 0.95 | -0.6636946 | 0.95
40.50569 | 1 | 6.502736 | 1
50.58505 | 1.05 | 14.87083 | 1.05
73.16678 | 1.1 | 25.13463 | 1.1
90.90274 | 1.15 | 38.54945 | 1.15
106.3123 | 1.2 | 57.83043 | 1.2
145.9054 | 1.25 | 89.4399 | 1.25
197.1267 | 1.3 | 151.3911 | 1.3
337.4319 | 1.35 | 303.6949 | 1.35

## 1.40T
H_pred [A/m] | B_reg [T] | H_ref [A/m] | B_ref [T]
-402.2499 | -1.4 | -404.9874 | -1.4
-305.4438 | -1.35 | -307.5817 | -1.35
-253.0265 | -1.3 | -248.5516 | -1.3
-207.3114 | -1.25 | -210.9168 | -1.25
-185.9682 | -1.2 | -185.7943 | -1.2
-170.1409 | -1.15 | -167.7101 | -1.15
-151.3501 | -1.1 | -154.2029 | -1.1
-134.246 | -1.05 | -143.5056 | -1.05
-127.9416 | -1 | -134.8295 | -1
-122.9938 | -0.95 | -127.6566 | -0.95
-115.4283 | -0.9 | -121.5057 | -0.9
-108.4707 | -0.85 | -116.1272 | -0.85
-111.7529 | -0.8 | -111.3735 | -0.8
-106.0682 | -0.75 | -107.1396 | -0.75
-99.60373 | -0.7 | -103.3831 | -0.7
-96.2075 | -0.65 | -99.95585 | -0.65
-93.80383 | -0.6 | -96.80962 | -0.6
-87.16048 | -0.55 | -93.92072 | -0.55
-79.208 | -0.5 | -91.23098 | -0.5
-71.20883 | -0.45 | -88.70491 | -0.45
-65.48363 | -0.4 | -86.34871 | -0.4
-60.51351 | -0.35 | -84.11864 | -0.35
-60.61248 | -0.3 | -81.97758 | -0.3
-62.54983 | -0.25 | -79.94462 | -0.25
-65.91645 | -0.2 | -77.95151 | -0.2
-67.45204 | -0.15 | -76.01587 | -0.15
-60.81701 | -0.1 | -74.11753 | -0.1
-57.27719 | -0.05 | -72.24663 | -0.05
-52.98013 | 0 | -70.32719 | 0
-49.04436 | 0.05 | -68.41212 | 0.05
-49.36759 | 0.1 | -66.40366 | 0.1
-46.12109 | 0.15 | -64.32346 | 0.15
-41.73468 | 0.2 | -62.13775 | 0.2
-37.84113 | 0.25 | -59.80792 | 0.25
-31.34499 | 0.3 | -57.2494 | 0.3
-31.21029 | 0.35 | -54.53962 | 0.35
-29.98275 | 0.4 | -51.58836 | 0.4
-24.6011 | 0.45 | -48.42613 | 0.45
-15.08667 | 0.5 | -45.04799 | 0.5
-8.543286 | 0.55 | -41.47492 | 0.55
-6.314526 | 0.6 | -37.64978 | 0.6
-7.771 | 0.65 | -33.62426 | 0.65
-9.22778 | 0.7 | -29.40868 | 0.7
0.9319146 | 0.75 | -24.94557 | 0.75
10.89725 | 0.8 | -20.23497 | 0.8
20.99135 | 0.85 | -15.21269 | 0.85
27.12658 | 0.9 | -9.796146 | 0.9
27.91296 | 0.95 | -3.895304 | 0.95
33.37078 | 1 | 2.685041 | 1
45.13694 | 1.05 | 10.21119 | 1.05
61.41378 | 1.1 | 19.11684 | 1.1
71.94819 | 1.15 | 30.2547 | 1.15
83.65641 | 1.2 | 45.38909 | 1.2
110.3199 | 1.25 | 67.8308 | 1.25
152.4144 | 1.3 | 106.5358 | 1.3
224.8444 | 1.35 | 187.1082 | 1.35
432.3986 | 1.4 | 395.1758 | 1.4

## 1.45T
H_pred [A/m] | B_reg [T] | H_ref [A/m] | B_ref [T]
-588.5361 | -1.45 | -581.0787 | -1.45
-424.4957 | -1.4 | -407.8822 | -1.4
-306.8084 | -1.35 | -308.899 | -1.35
-251.7962 | -1.3 | -249.6484 | -1.3
-222.1601 | -1.25 | -212.2165 | -1.25
-190.2681 | -1.2 | -186.8919 | -1.2
-154.9447 | -1.15 | -168.7924 | -1.15
-133.06 | -1.1 | -155.1699 | -1.1
-126.9179 | -1.05 | -144.5771 | -1.05
-130.0924 | -1 | -135.9238 | -1
-131.1166 | -0.95 | -128.7313 | -0.95
-132.3021 | -0.9 | -122.5748 | -0.9
-128.7147 | -0.85 | -117.2454 | -0.85
-124.8439 | -0.8 | -112.5429 | -0.8
-121.7816 | -0.75 | -108.3413 | -0.75
-113.2996 | -0.7 | -104.543 | -0.7
-102.0145 | -0.65 | -101.1028 | -0.65
-90.77923 | -0.6 | -97.9395 | -0.6
-79.54313 | -0.55 | -95.00297 | -0.55
-68.43 | -0.5 | -92.29879 | -0.5
-54.89388 | -0.45 | -89.76457 | -0.45
-50.53941 | -0.4 | -87.39711 | -0.4
-51.66568 | -0.35 | -85.09356 | -0.35
-53.15587 | -0.3 | -82.938 | -0.3
-58.97509 | -0.25 | -80.86496 | -0.25
-64.10915 | -0.2 | -78.8902 | -0.2
-67.09463 | -0.15 | -76.91839 | -0.15
-63.70113 | -0.1 | -75.01379 | -0.1
-55.98561 | -0.05 | -73.1149 | -0.05
-50.2401 | 0 | -71.19003 | 0
-51.52993 | 0.05 | -69.22593 | 0.05
-49.43025 | 0.1 | -67.23008 | 0.1
-45.20029 | 0.15 | -65.14206 | 0.15
-39.77657 | 0.2 | -62.93558 | 0.2
-32.41965 | 0.25 | -60.55974 | 0.25
-27.0479 | 0.3 | -57.99583 | 0.3
-30.66144 | 0.35 | -55.22388 | 0.35
-34.45228 | 0.4 | -52.28296 | 0.4
-33.00381 | 0.45 | -49.13608 | 0.45
-26.81638 | 0.5 | -45.76539 | 0.5
-24.7561 | 0.55 | -42.21153 | 0.55
-22.25044 | 0.6 | -38.42679 | 0.6
-19.16022 | 0.65 | -34.47669 | 0.65
-16.54645 | 0.7 | -30.2934 | 0.7
-13.37468 | 0.75 | -25.878 | 0.75
3.503165 | 0.8 | -21.27955 | 0.8
20.6885 | 0.85 | -16.37005 | 0.85
30.79873 | 0.9 | -11.1106 | 0.9
39.90022 | 0.95 | -5.457171 | 0.95
50.21172 | 1 | 0.7681182 | 1
48.5597 | 1.05 | 7.788154 | 1.05
46.12996 | 1.1 | 15.96468 | 1.1
55.74367 | 1.15 | 25.94243 | 1.15
69.81893 | 1.2 | 38.87646 | 1.2
104.354 | 1.25 | 57.20199 | 1.25
151.5901 | 1.3 | 86.50144 | 1.3
196.4826 | 1.35 | 140.6468 | 1.35
321.6714 | 1.4 | 262.7285 | 1.4
632.7845 | 1.45 | 580.7415 | 1.45

## 1.50T
H_pred [A/m] | B_reg [T] | H_ref [A/m] | B_ref [T]
-949.7322 | -1.5 | -943.8926 | -1.5
-579.8032 | -1.45 | -590.8676 | -1.45
-396.9323 | -1.4 | -410.373 | -1.4
-295.647 | -1.35 | -311.1223 | -1.35
-246.5443 | -1.3 | -251.6528 | -1.3
-212.9081 | -1.25 | -213.954 | -1.25
-186.4933 | -1.2 | -188.4097 | -1.2
-162.2593 | -1.15 | -170.0683 | -1.15
-142.5023 | -1.1 | -156.319 | -1.1
-134.3245 | -1.05 | -145.5703 | -1.05
-127.1721 | -1 | -136.8355 | -1
-124.7742 | -0.95 | -129.5549 | -0.95
-124.0692 | -0.9 | -123.3692 | -0.9
-119.4212 | -0.85 | -117.9747 | -0.85
-109.6081 | -0.8 | -113.2344 | -0.8
-100.1421 | -0.75 | -109.0113 | -0.75
-95.21671 | -0.7 | -105.2181 | -0.7
-88.87621 | -0.65 | -101.7226 | -0.65
-83.73225 | -0.6 | -98.55984 | -0.6
-78.84129 | -0.55 | -95.60172 | -0.55
-67.26002 | -0.5 | -92.89611 | -0.5
-63.99646 | -0.45 | -90.35302 | -0.45
-64.75346 | -0.4 | -87.97152 | -0.4
-66.54595 | -0.35 | -85.70232 | -0.35
-64.23854 | -0.3 | -83.53182 | -0.3
-60.22327 | -0.25 | -81.44896 | -0.25
-56.20779 | -0.2 | -79.45457 | -0.2
-52.77165 | -0.15 | -77.49155 | -0.15
-49.03995 | -0.1 | -75.57291 | -0.1
-42.99648 | -0.05 | -73.66353 | -0.05
-47.04399 | 0 | -71.74608 | 0
-47.90624 | 0.05 | -69.76762 | 0.05
-43.7178 | 0.1 | -67.76657 | 0.1
-40.72108 | 0.15 | -65.66582 | 0.15
-37.10192 | 0.2 | -63.40416 | 0.2
-30.51025 | 0.25 | -61.02978 | 0.25
-30.59667 | 0.3 | -58.47916 | 0.3
-29.54542 | 0.35 | -55.69666 | 0.35
-27.15488 | 0.4 | -52.72894 | 0.4
-18.5598 | 0.45 | -49.55417 | 0.45
-15.44999 | 0.5 | -46.18574 | 0.5
-9.79049 | 0.55 | -42.61648 | 0.55
-4.357518 | 0.6 | -38.8585 | 0.6
1.12865 | 0.65 | -34.91462 | 0.65
5.738433 | 0.7 | -30.75109 | 0.7
7.077903 | 0.75 | -26.37033 | 0.75
15.32226 | 0.8 | -21.78816 | 0.8
23.56164 | 0.85 | -16.96604 | 0.85
27.0961 | 0.9 | -11.78484 | 0.9
32.57774 | 0.95 | -6.259386 | 0.95
39.71975 | 1 | -0.2133174 | 1
43.54968 | 1.05 | 6.524196 | 1.05
48.12841 | 1.1 | 14.31035 | 1.1
67.91377 | 1.15 | 23.593 | 1.15
83.20401 | 1.2 | 35.40085 | 1.2
99.23355 | 1.25 | 51.48564 | 1.25
128.6529 | 1.3 | 75.95346 | 1.3
167.5162 | 1.35 | 118.284 | 1.35
248.5683 | 1.4 | 204.6276 | 1.4
459.3435 | 1.45 | 413.541 | 1.45
963.4659 | 1.5 | 940.6319 | 1.5

## 1.55T
H_pred [A/m] | B_reg [T] | H_ref [A/m] | B_ref [T]
-1598.338 | -1.55 | -1602.469 | -1.55
-942.343 | -1.5 | -948.3013 | -1.5
-596.9236 | -1.45 | -593.3686 | -1.45
-415.935 | -1.4 | -412.4451 | -1.4
-307.1956 | -1.35 | -312.8623 | -1.35
-260.7145 | -1.3 | -253.3865 | -1.3
-215.4621 | -1.25 | -215.1946 | -1.25
-169.0587 | -1.2 | -189.4647 | -1.2
-137.0208 | -1.15 | -171.1364 | -1.15
-139.6019 | -1.1 | -157.3193 | -1.1
-139.257 | -1.05 | -146.4768 | -1.05
-130.6394 | -1 | -137.7734 | -1
-123.7493 | -0.95 | -130.3835 | -0.95
-116.8707 | -0.9 | -124.1621 | -0.9
-107.9346 | -0.85 | -118.7075 | -0.85
-99.11506 | -0.8 | -113.9405 | -0.8
-89.69884 | -0.75 | -109.6604 | -0.75
-80.24183 | -0.7 | -105.8529 | -0.7
-71.75765 | -0.65 | -102.3721 | -0.65
-65.41219 | -0.6 | -99.18949 | -0.6
-61.54451 | -0.55 | -96.26698 | -0.55
-60.96712 | -0.5 | -93.50506 | -0.5
-56.23659 | -0.45 | -90.98186 | -0.45
-55.87694 | -0.4 | -88.58188 | -0.4
-52.33833 | -0.35 | -86.30106 | -0.35
-49.31018 | -0.3 | -84.15326 | -0.3
-45.84768 | -0.25 | -82.05474 | -0.25
-42.14955 | -0.2 | -80.03368 | -0.2
-40.03729 | -0.15 | -78.0333 | -0.15
-46.23682 | -0.1 | -76.09436 | -0.1
-48.01003 | -0.05 | -74.1672 | -0.05
-48.00878 | 0 | -72.19687 | 0
-45.85134 | 0.05 | -70.21967 | 0.05
-47.01991 | 0.1 | -68.18604 | 0.1
-41.47416 | 0.15 | -66.03807 | 0.15
-36.33289 | 0.2 | -63.76949 | 0.2
-30.08142 | 0.25 | -61.38394 | 0.25
-24.57579 | 0.3 | -58.78068 | 0.3
-18.06237 | 0.35 | -55.98573 | 0.35
-12.68278 | 0.4 | -52.96341 | 0.4
-12.54677 | 0.45 | -49.76913 | 0.45
-8.249978 | 0.5 | -46.36349 | 0.5
-4.363408 | 0.55 | -42.78013 | 0.55
4.325733 | 0.6 | -38.9642 | 0.6
16.72606 | 0.65 | -34.96162 | 0.65
26.3031 | 0.7 | -30.81077 | 0.7
24.56958 | 0.75 | -26.39251 | 0.75
13.76972 | 0.8 | -21.82911 | 0.8
14.12845 | 0.85 | -16.98449 | 0.85
27.50508 | 0.9 | -11.87366 | 0.9
37.91238 | 0.95 | -6.337199 | 0.95
38.52485 | 1 | -0.3829273 | 1
41.73494 | 1.05 | 6.24537 | 1.05
39.29255 | 1.1 | 13.84812 | 1.1
41.76209 | 1.15 | 22.87739 | 1.15
59.04013 | 1.2 | 34.16666 | 1.2
81.45084 | 1.25 | 49.34519 | 1.25
111.9583 | 1.3 | 71.82948 | 1.3
133.8977 | 1.35 | 109.4055 | 1.35
214.2264 | 1.4 | 182.6998 | 1.4
375.1356 | 1.45 | 352.0198 | 1.45
849.7095 | 1.5 | 769.8972 | 1.5
1652.425 | 1.55 | 1604.102 | 1.55

## 1.60T
H_pred [A/m] | B_reg [T] | H_ref [A/m] | B_ref [T]
-2637.777 | -1.6 | -2633.015 | -1.6
-1601.586 | -1.55 | -1619.525 | -1.55
-917.8804 | -1.5 | -951.5062 | -1.5
-582.2696 | -1.45 | -596.2825 | -1.45
-404.8138 | -1.4 | -414.7547 | -1.4
-298.3366 | -1.35 | -314.4819 | -1.35
-245.7857 | -1.3 | -254.6596 | -1.3
-208.4351 | -1.25 | -216.5998 | -1.25
-171.462 | -1.2 | -190.8478 | -1.2
-159.524 | -1.15 | -172.3508 | -1.15
-148.8685 | -1.1 | -158.4687 | -1.1
-136.9816 | -1.05 | -147.5172 | -1.05
-124.9561 | -1 | -138.5837 | -1
-117.2149 | -0.95 | -131.2131 | -0.95
-108.8285 | -0.9 | -124.8237 | -0.9
-102.9295 | -0.85 | -119.3785 | -0.85
-94.56449 | -0.8 | -114.5772 | -0.8
-91.79012 | -0.75 | -110.2375 | -0.75
-84.04071 | -0.7 | -106.381 | -0.7
-75.23726 | -0.65 | -102.8737 | -0.65
-72.31166 | -0.6 | -99.65552 | -0.6
-70.94558 | -0.55 | -96.69379 | -0.55
-68.99342 | -0.5 | -93.96734 | -0.5
-65.9342 | -0.45 | -91.39013 | -0.45
-62.9222 | -0.4 | -88.94236 | -0.4
-60.73482 | -0.35 | -86.64913 | -0.35
-58.11784 | -0.3 | -84.51472 | -0.3
-57.32312 | -0.25 | -82.29511 | -0.25
-50.65594 | -0.2 | -80.39414 | -0.2
-48.37392 | -0.15 | -78.33525 | -0.15
-48.99062 | -0.1 | -76.35697 | -0.1
-46.70088 | -0.05 | -74.45591 | -0.05
-42.1958 | 0 | -72.50544 | 0
-37.63123 | 0.05 | -70.4107 | 0.05
-34.63898 | 0.1 | -68.44754 | 0.1
-34.77509 | 0.15 | -66.25262 | 0.15
-34.62804 | 0.2 | -63.95902 | 0.2
-33.23712 | 0.25 | -61.59865 | 0.25
-26.78707 | 0.3 | -58.93798 | 0.3
-22.72912 | 0.35 | -56.09095 | 0.35
-22.08755 | 0.4 | -53.05249 | 0.4
-18.74742 | 0.45 | -49.88082 | 0.45
-17.52286 | 0.5 | -46.43818 | 0.5
-13.38848 | 0.55 | -42.85337 | 0.55
-3.303906 | 0.6 | -38.99092 | 0.6
6.004245 | 0.65 | -35.02481 | 0.65
18.137 | 0.7 | -30.8591 | 0.7
19.30956 | 0.75 | -26.40408 | 0.75
19.0475 | 0.8 | -21.90318 | 0.8
18.78471 | 0.85 | -17.07904 | 0.85
30.85512 | 0.9 | -11.93229 | 0.9
37.3115 | 0.95 | -6.475654 | 0.95
46.51112 | 1 | -0.4720687 | 1
57.9866 | 1.05 | 6.035676 | 1.05
67.51953125 | 1.1 | 13.59357 | 1.1
76.58754 | 1.15 | 22.4639 | 1.15
87.91232 | 1.2 | 33.52981 | 1.2
101.6409 | 1.25 | 48.34191 | 1.25
122.7754 | 1.3 | 70.00996 | 1.3
157.2863 | 1.35 | 105.8757 | 1.35
229.846 | 1.4 | 174.642 | 1.4
375.4138 | 1.45 | 329.5958 | 1.45
749.6622 | 1.5 | 707.405 | 1.5
1528.88 | 1.55 | 1484.227 | 1.55
2677.077 | 1.6 | 2632.408 | 1.6

## 1.65T
H_pred [A/m] | B_reg [T] | H_ref [A/m] | B_ref [T]
-4023.179 | -1.65 | -3992.119 | -1.65
-2552.057 | -1.6 | -2656.765 | -1.6
-1509.197 | -1.55 | -1622.061 | -1.55
-895.8761 | -1.5 | -953.8793 | -1.5
-582.2033 | -1.45 | -598.0336 | -1.45
-390.9085 | -1.4 | -416.1522 | -1.4
-290.1873 | -1.35 | -315.4384 | -1.35
-250.4586 | -1.3 | -255.5273 | -1.3
-205.6079 | -1.25 | -217.3712 | -1.25
-180.5478 | -1.2 | -191.5589 | -1.2
-162.3517 | -1.15 | -173.0044 | -1.15
-154.2862 | -1.1 | -158.9597 | -1.1
-145.4028 | -1.05 | -148.0206 | -1.05
-130.7739 | -1 | -139.0413 | -1
-117.3107 | -0.95 | -131.5853 | -0.95
-107.3914 | -0.9 | -125.2451 | -0.9
-103.6173 | -0.85 | -119.7823 | -0.85
-98.12117 | -0.8 | -114.9469 | -0.8
-92.80323 | -0.75 | -110.6293 | -0.75
-88.69823 | -0.7 | -106.7262 | -0.7
-87.10917 | -0.65 | -103.2233 | -0.65
-82.6428 | -0.6 | -100.0647 | -0.6
-78.34436 | -0.55 | -97.0826 | -0.55
-74.85661 | -0.5 | -94.32229 | -0.5
-72.74717 | -0.45 | -91.74195 | -0.45
-71.80279 | -0.4 | -89.40425 | -0.4
-69.96606 | -0.35 | -87.11257 | -0.35
-66.99258 | -0.3 | -84.87468 | -0.3
-69.38097 | -0.25 | -82.78247 | -0.25
-72.54563 | -0.2 | -80.79571 | -0.2
-68.14755 | -0.15 | -78.77849 | -0.15
-61.49354 | -0.1 | -76.83957 | -0.1
-54.6504 | -0.05 | -74.84878 | -0.05
-50.7052 | 0 | -72.85874 | 0
-40.1961 | 0.05 | -70.83794 | 0.05
-31.47442 | 0.1 | -68.74381 | 0.1
-22.76355 | 0.15 | -66.58218 | 0.15
-21.59887 | 0.2 | -64.34585 | 0.2
-17.21366 | 0.25 | -61.91139 | 0.25
-14.5501 | 0.3 | -59.23457 | 0.3
-8.5537 | 0.35 | -56.46105 | 0.35
-1.251038 | 0.4 | -53.49149 | 0.4
5.452281 | 0.45 | -50.1909 | 0.45
13.89418 | 0.5 | -46.74308 | 0.5
20.12893 | 0.55 | -43.14123 | 0.55
25.67402 | 0.6 | -39.29051 | 0.6
30.79405 | 0.65 | -35.33965 | 0.65
29.72018 | 0.7 | -31.18954 | 0.7
29.31752 | 0.75 | -26.70447 | 0.75
28.9142 | 0.8 | -22.21776 | 0.8
25.37831 | 0.85 | -17.32396 | 0.85
18.58619 | 0.9 | -12.18743 | 0.9
32.20009 | 0.95 | -6.857341 | 0.95
47.96596 | 1 | -0.8456211 | 1
66.17657 | 1.05 | 5.769707 | 1.05
73.49765 | 1.1 | 13.19225 | 1.1
81.02454 | 1.15 | 22.0351 | 1.15
92.21078 | 1.2 | 33.01755 | 1.2
107.3006 | 1.25 | 47.72051 | 1.25
134.3174 | 1.3 | 69.16463 | 1.3
165.0306 | 1.35 | 104.1991 | 1.35
232.8303 | 1.4 | 171.0959 | 1.4
364.735 | 1.45 | 320.643 | 1.45
690.2849 | 1.5 | 683.9501 | 1.5
1398.985 | 1.55 | 1432.231 | 1.55
2607.11 | 1.6 | 2567.767 | 1.6
4019.093 | 1.65 | 3992.858 | 1.65

## 1.70T
H_pred [A/m] | B_reg [T] | H_ref [A/m] | B_ref [T]
-5620.676 | -1.7 | -5588.652 | -1.7
-4028.439 | -1.65 | -4002.03 | -1.65
-2661.705 | -1.6 | -2659.747 | -1.6
-1607.896 | -1.55 | -1624.572 | -1.55
-918.3991 | -1.5 | -956.3882 | -1.5
-569.8398 | -1.45 | -599.3845 | -1.45
-388.2703 | -1.4 | -416.9507 | -1.4
-293.6971 | -1.35 | -316.7669 | -1.35
-230.2802 | -1.3 | -256.7393 | -1.3
-193.5854 | -1.25 | -218.6171 | -1.25
-174.6814 | -1.2 | -192.508 | -1.2
-154.942 | -1.15 | -173.9367 | -1.15
-137.833 | -1.1 | -159.855 | -1.1
-123.1784 | -1.05 | -148.6834 | -1.05
-114.1461 | -1 | -139.6394 | -1
-108.3175 | -0.95 | -132.144 | -0.95
-102.5114 | -0.9 | -125.7752 | -0.9
-96.76421 | -0.85 | -120.4908 | -0.85
-90.28303 | -0.8 | -115.3886 | -0.8
-87.54072 | -0.75 | -111.0685 | -0.75
-83.68571 | -0.7 | -107.2178 | -0.7
-80.21555 | -0.65 | -103.7166 | -0.65
-80.00973 | -0.6 | -100.4469 | -0.6
-76.14799 | -0.55 | -97.56717 | -0.55
-71.18929 | -0.5 | -94.75268 | -0.5
-68.46413 | -0.45 | -92.19953 | -0.45
-62.05308 | -0.4 | -89.7824 | -0.4
-55.8511 | -0.35 | -87.52796 | -0.35
-55.7648 | -0.3 | -85.30044 | -0.3
-54.80653 | -0.25 | -83.15507 | -0.25
-52.69243 | -0.2 | -81.23448 | -0.2
-52.43831 | -0.15 | -79.09376 | -0.15
-51.05452 | -0.1 | -77.1883 | -0.1
-48.10965 | -0.05 | -75.29007 | -0.05
-50.96037 | 0 | -73.20125 | 0
-45.20597 | 0.05 | -71.11628 | 0.05
-34.86464 | 0.1 | -69.06535 | 0.1
-27.26837 | 0.15 | -66.8702 | 0.15
-23.16522 | 0.2 | -64.47072 | 0.2
-25.28787 | 0.25 | -62.05639 | 0.25
-27.96501 | 0.3 | -59.55311 | 0.3
-23.18849 | 0.35 | -56.60451 | 0.35
-16.76847 | 0.4 | -53.65378 | 0.4
-11.60413 | 0.45 | -50.40872 | 0.45
-8.144864 | 0.5 | -46.95882 | 0.5
-1.759209 | 0.55 | -43.28517 | 0.55
3.486816 | 0.6 | -39.55515 | 0.6
4.622703 | 0.65 | -35.51458 | 0.65
12.48117 | 0.7 | -31.39261 | 0.7
18.24728 | 0.75 | -27.091 | 0.75
22.94811 | 0.8 | -22.46621 | 0.8
29.71142 | 0.85 | -17.60915 | 0.85
36.42868 | 0.9 | -12.37491 | 0.9
42.78748 | 0.95 | -7.037198 | 0.95
47.42123 | 1 | -1.257551 | 1
55.55096 | 1.05 | 5.466602 | 1.05
72.50248 | 1.1 | 12.97003 | 1.1
84.67937 | 1.15 | 21.69037 | 1.15
98.7554 | 1.2 | 32.47634 | 1.2
111.8906 | 1.25 | 47.30446 | 1.25
134.294 | 1.3 | 68.5994 | 1.3
166.8667 | 1.35 | 103.2816 | 1.35
227.6584 | 1.4 | 169.3738 | 1.4
374.7907 | 1.45 | 316.8403 | 1.45
729.2073 | 1.5 | 673.6004 | 1.5
1448.662 | 1.55 | 1411.428 | 1.55
2556.399 | 1.6 | 2529.942 | 1.6
3969.654 | 1.65 | 3938.432 | 1.65
5631.318 | 1.7 | 5586.026 | 1.7

## 1.75T
H_pred [A/m] | B_reg [T] | H_ref [A/m] | B_ref [T]
-7439.747 | -1.75 | -7405.96 | -1.75
-5928.459 | -1.7 | -5596.491 | -1.7
-4350.227 | -1.65 | -4009.165 | -1.65
-2873.019 | -1.6 | -2666.766 | -1.6
-1675.895 | -1.55 | -1629.722 | -1.55
-942.9866 | -1.5 | -960.2953 | -1.5
-586.088 | -1.45 | -601.9209 | -1.45
-401.317 | -1.4 | -418.7646 | -1.4
-303.425 | -1.35 | -317.8855 | -1.35
-230.8002 | -1.3 | -257.7583 | -1.3
-197.3664 | -1.25 | -219.4633 | -1.25
-171.7099 | -1.2 | -193.3908 | -1.2
-143.1782 | -1.15 | -174.608 | -1.15
-130.1246 | -1.1 | -160.4194 | -1.1
-121.3892 | -1.05 | -149.2981 | -1.05
-112.6144 | -1 | -140.2156 | -1
-103.1132 | -0.95 | -132.4379 | -0.95
-93.4073 | -0.9 | -126.2091 | -0.9
-83.70161 | -0.85 | -120.6775 | -0.85
-81.64831 | -0.8 | -115.7111 | -0.8
-80.24586 | -0.75 | -111.4276 | -0.75
-78.69603 | -0.7 | -107.5087 | -0.7
-75.05981 | -0.65 | -103.9978 | -0.65
-68.32786 | -0.6 | -100.6446 | -0.6
-58.80713 | -0.55 | -97.80005 | -0.55
-47.22799 | -0.5 | -95.04252 | -0.5
-40.89079 | -0.45 | -92.43038 | -0.45
-40.30444 | -0.4 | -90.092 | -0.4
-42.1542 | -0.35 | -87.78576 | -0.35
-46.26402 | -0.3 | -85.59604 | -0.3
-49.70288 | -0.25 | -83.51834 | -0.25
-52.73998 | -0.2 | -81.26217 | -0.2
-53.02051 | -0.15 | -79.37456 | -0.15
-51.43845 | -0.1 | -77.31995 | -0.1
-49.8573 | -0.05 | -75.43501 | -0.05
-50.56099 | 0 | -73.47501 | 0
-49.27979 | 0.05 | -71.46011 | 0.05
-47.78083 | 0.1 | -69.24055 | 0.1
-43.23138 | 0.15 | -67.15546 | 0.15
-43.84103 | 0.2 | -64.78201 | 0.2
-42.9423 | 0.25 | -62.3444 | 0.25
-40.51398 | 0.3 | -59.65228 | 0.3
-40.53616 | 0.35 | -56.80497 | 0.35
-37.24375 | 0.4 | -53.92224 | 0.4
-39.20922 | 0.45 | -50.53196 | 0.45
-41.94062 | 0.5 | -47.23344 | 0.5
-43.79183 | 0.55 | -43.63304 | 0.55
-40.39314 | 0.6 | -39.76683 | 0.6
-28.5877 | 0.65 | -35.67211 | 0.65
-9.553338 | 0.7 | -31.50478 | 0.7
6.857997 | 0.75 | -27.30688 | 0.75
21.84638 | 0.8 | -22.72155 | 0.8
33.37915 | 0.85 | -17.87705 | 0.85
38.19216 | 0.9 | -12.98488 | 0.9
43.04203 | 0.95 | -7.533483 | 0.95
57.49604 | 1 | -1.422436 | 1
78.40385 | 1.05 | 5.045953 | 1.05
102.9055 | 1.1 | 12.45705 | 1.1
119.9283 | 1.15 | 21.23305 | 1.15
128.412 | 1.2 | 32.20641 | 1.2
146.1384 | 1.25 | 46.70856 | 1.25
168.1772 | 1.3 | 67.98635 | 1.3
200.7008 | 1.35 | 102.6821 | 1.35
269.8634 | 1.4 | 168.6497 | 1.4
407.8016 | 1.45 | 315.8561 | 1.45
732.7236 | 1.5 | 671.2678 | 1.5
1438.543 | 1.55 | 1406.208 | 1.55
2577.618 | 1.6 | 2518.594 | 1.6
4074.853 | 1.65 | 3916.707 | 1.65
5721.574 | 1.7 | 5548.753 | 1.7
7453.987 | 1.75 | 7407.695 | 1.75

## 1.80T
H_pred [A/m] | B_reg [T] | H_ref [A/m] | B_ref [T]
-9449.492 | -1.8 | -9455.094 | -1.8
-7453.025 | -1.75 | -7418.995 | -1.75
-5631.264 | -1.7 | -5605.402 | -1.7
-4006.357 | -1.65 | -4018.026 | -1.65
-2645.777 | -1.6 | -2674.749 | -1.6
-1587.355 | -1.55 | -1636.854 | -1.55
-925.2075 | -1.5 | -964.8229 | -1.5
-561.5771 | -1.45 | -604.7174 | -1.45
-395.3148 | -1.4 | -420.3284 | -1.4
-284.5228 | -1.35 | -319.3082 | -1.35
-238.1628 | -1.3 | -259.0759 | -1.3
-195.8229 | -1.25 | -220.3628 | -1.25
-166.2056 | -1.2 | -194.3309 | -1.2
-147.5631 | -1.15 | -175.4748 | -1.15
-130.0886 | -1.1 | -161.152 | -1.1
-119.7507 | -1.05 | -149.9587 | -1.05
-111.0739 | -1 | -140.7753 | -1
-102.2804 | -0.95 | -133.2414 | -0.95
-94.24445 | -0.9 | -126.9198 | -0.9
-91.61961 | -0.85 | -121.2606 | -0.85
-88.97269 | -0.8 | -116.6208 | -0.8
-87.18902 | -0.75 | -112.1321 | -0.75
-82.93333 | -0.7 | -108.1444 | -0.7
-76.54749 | -0.65 | -104.5597 | -0.65
-72.68481 | -0.6 | -101.2393 | -0.6
-69.44312 | -0.55 | -98.2754 | -0.55
-60.88648 | -0.5 | -95.50557 | -0.5
-62.96943 | -0.45 | -93.04872 | -0.45
-61.11312 | -0.4 | -90.57284 | -0.4
-56.15327 | -0.35 | -88.16308 | -0.35
-48.86522 | -0.3 | -85.85448 | -0.3
-43.7354 | -0.25 | -83.98464 | -0.25
-42.48704 | -0.2 | -81.8441 | -0.2
-43.42145 | -0.15 | -79.88864 | -0.15
-46.33299 | -0.1 | -77.92808 | -0.1
-41.92686 | -0.05 | -75.82333 | -0.05
-39.51985 | 0 | -73.76658 | 0
-37.32545 | 0.05 | -71.74871 | 0.05
-32.22133 | 0.1 | -69.60991 | 0.1
-28.85327 | 0.15 | -67.39955 | 0.15
-26.79207 | 0.2 | -65.25078 | 0.2
-27.33245 | 0.25 | -62.78662 | 0.25
-24.34002 | 0.3 | -60.02764 | 0.3
-21.34826 | 0.35 | -57.24151 | 0.35
-15.13386 | 0.4 | -54.23484 | 0.4
-7.110169 | 0.45 | -50.94952 | 0.45
-5.886921 | 0.5 | -47.5965 | 0.5
-1.013684 | 0.55 | -43.77444 | 0.55
5.78997 | 0.6 | -40.01537 | 0.6
11.61489 | 0.65 | -35.95348 | 0.65
15.81682 | 0.7 | -31.89186 | 0.7
27.54338 | 0.75 | -27.64131 | 0.75
32.9031 | 0.8 | -22.86979 | 0.8
38.26239 | 0.85 | -18.07872 | 0.85
43.62227 | 0.9 | -13.04192 | 0.9
48.75592 | 0.95 | -7.56169 | 0.95
53.62516 | 1 | -1.605188 | 1
70.44816 | 1.05 | 4.795788 | 1.05
85.5524 | 1.1 | 12.45178 | 1.1
91.91383 | 1.15 | 21.29606 | 1.15
97.72682 | 1.2 | 32.09971 | 1.2
114.5087 | 1.25 | 46.84764 | 1.25
137.3024 | 1.3 | 67.99458 | 1.3
173.3145 | 1.35 | 102.931 | 1.35
242.9556 | 1.4 | 169.1426 | 1.4
387.2008 | 1.45 | 316.5932 | 1.45
735.5195 | 1.5 | 672.2985 | 1.5
1484.286 | 1.55 | 1406.019 | 1.55
2590.349 | 1.6 | 2516.238 | 1.6
3995.593 | 1.65 | 3910.049 | 1.65
5608.911 | 1.7 | 5533.785 | 1.7
7446.165 | 1.75 | 7379.304 | 1.75
9488.564 | 1.8 | 9453.659 | 1.8