## Info
項目 | 値
実行日時 | 2025-07-22 12:42:54
材料名 | 50A470
対象周波数 (Hz) | 20
NN隠れ層 | [128, 256, 128]
NN活性化関数 | ReLU()
NN学習率 | 0.0001
NNエポック数 | 1000
NNバッチサイズ | 32
NN勾配クリップ値 | 1
NN損失関数 | RMSELoss
学習データ(振幅 T) | [0.0, 0.2, 0.3, 0.4, 0.5, 0.6, 0.7, 0.8, 0.9, 1.0, 1.1, 1.2, 1.3, 1.4, 1.5, 1.6, 1.7, 1.8]
Akima補間データ | Bm-Hb Curve_akima_50A470_50hz.xlsx

## RMSE_Summary
Amplitude (T) | RMSE (H_descending) | Hb [A/m] | RMSE/Hb
0.05 | 9.42749 | 22.71753 | 0.4149874
0.1 | 9.389853 | 38.68817 | 0.2427061
0.15 | 9.884223 | 44.31757 | 0.2230317
0.2 | 7.894025 | 45.36221 | 0.1740221
0.25 | 5.03717 | 49.86526 | 0.1010156
0.3 | 2.656078 | 58.92849 | 0.0450729
0.35 | 4.393516 | 63.76479 | 0.06890192
0.4 | 4.189003 | 69.09917 | 0.06062306
0.45 | 5.284704 | 69.58551 | 0.07594546
0.5 | 3.318173 | 75.34699 | 0.04403856
0.55 | 3.920303 | 80.35815 | 0.04878538
0.6 | 3.212807 | 83.18784 | 0.03862112
0.65 | 5.183238 | 84.53905 | 0.06131176
0.7 | 3.351595 | 91.54384 | 0.03661192
0.75 | 4.821522 | 100.4728 | 0.04798832
0.8 | 3.604536 | 101.751 | 0.03542507
0.85 | 6.34132 | 110.9052 | 0.05717783
0.9 | 3.300957 | 117.2321 | 0.02815745
0.95 | 7.934749 | 130.7364 | 0.06069271
1 | 3.362875 | 129.8941 | 0.02588936
1.05 | 7.828156 | 135.7711 | 0.05765701
1.1 | 4.630548 | 154.2467 | 0.0300204
1.15 | 8.283235 | 172.3633 | 0.04805683
1.2 | 4.940142 | 181.0622 | 0.02728423
1.25 | 10.98029 | 206.0613 | 0.05328651
1.3 | 5.216269 | 228.6976 | 0.02280859
1.35 | 12.77906 | 283.7836 | 0.045031
1.4 | 7.726245 | 361.8943 | 0.02134945
1.45 | 15.47984 | 562.9366 | 0.02749838
1.5 | 12.00992 | 892.4551 | 0.01345717
1.55 | 11.93568 | 1594.353 | 0.007486225
1.6 | 13.42831 | 2612.193 | 0.005140626
1.65 | 34.97081 | 3959.286 | 0.008832606
1.7 | 20.72873 | 5528.031 | 0.003749749
1.75 | 67.95802 | 7426.417 | 0.00915085
1.8 | 22.8466 | 9397.935 | 0.002431023

## 0.05T
H_pred [A/m] | B_reg [T] | H_ref [A/m] | B_ref [T]
-12.02215 | -0.05 | -25.99447 | -0.05
2.99456 | 0 | -4.868357 | 0
22.71753 | 0.05 | 25.81291 | 0.05

## 0.10T
H_pred [A/m] | B_reg [T] | H_ref [A/m] | B_ref [T]
-29.75645 | -0.1 | -40.04573 | -0.1
-14.6792 | -0.05 | -26.95181 | -0.05
0.3971553 | 0 | -11.54129 | 0
15.47472 | 0.05 | 9.149281 | 0.05
38.68817 | 0.1 | 40.03833 | 0.1

## 0.15T
H_pred [A/m] | B_reg [T] | H_ref [A/m] | B_ref [T]
-40.97487 | -0.15 | -48.32397 | -0.15
-32.33805 | -0.1 | -39.54374 | -0.1
-17.30344 | -0.05 | -30.08284 | -0.05
-2.265599 | 0 | -18.62292 | 0
7.839424 | 0.05 | -3.69419 | 0.05
18.46634 | 0.1 | 16.84144 | 0.1
44.31757 | 0.15 | 47.69603 | 0.15

## 0.20T
H_pred [A/m] | B_reg [T] | H_ref [A/m] | B_ref [T]
-45.95313 | -0.2 | -54.16446 | -0.2
-33.63184 | -0.15 | -47.82166 | -0.15
-29.71833 | -0.1 | -41.0814 | -0.1
-27.18451 | -0.05 | -33.67988 | -0.05
-20.21931 | 0 | -24.79624 | 0
-8.634953 | 0.05 | -13.51837 | 0.05
6.466423 | 0.1 | 1.471942 | 0.1
22.23681 | 0.15 | 21.97701 | 0.15
45.36221 | 0.2 | 52.49986 | 0.2

## 0.25T
H_pred [A/m] | B_reg [T] | H_ref [A/m] | B_ref [T]
-53.48351 | -0.25 | -59.17226 | -0.25
-46.15445 | -0.2 | -54.0944 | -0.2
-40.09127 | -0.15 | -48.69415 | -0.15
-37.35745 | -0.1 | -43.16426 | -0.1
-34.82308 | -0.05 | -37.03194 | -0.05
-29.18444 | 0 | -29.8187 | 0
-20.04676 | 0.05 | -20.80233 | 0.05
-7.677243 | 0.1 | -9.361046 | 0.1
4.09373 | 0.15 | 5.8504 | 0.15
23.18851 | 0.2 | 26.54671 | 0.2
49.86526 | 0.25 | 57.13988 | 0.25

## 0.30T
H_pred [A/m] | B_reg [T] | H_ref [A/m] | B_ref [T]
-62.3676 | -0.3 | -62.97139 | -0.3
-62.81673 | -0.25 | -59.10083 | -0.25
-53.36786 | -0.2 | -54.45553 | -0.2
-48.07785 | -0.15 | -49.9401 | -0.15
-44.99647 | -0.1 | -45.20448 | -0.1
-37.85815 | -0.05 | -39.98449 | -0.05
-28.94395 | 0 | -33.87262 | 0
-24.92949 | 0.05 | -26.53936 | 0.05
-21.296 | 0.1 | -17.39339 | 0.1
-8.398427 | 0.15 | -5.723243 | 0.15
7.228168 | 0.2 | 9.711287 | 0.2
32.48356 | 0.25 | 30.6953 | 0.25
58.92849 | 0.3 | 62.04126 | 0.3

## 0.35T
H_pred [A/m] | B_reg [T] | H_ref [A/m] | B_ref [T]
-62.51515 | -0.35 | -66.68794 | -0.35
-55.86461 | -0.3 | -63.54718 | -0.3
-59.59809 | -0.25 | -59.31041 | -0.25
-62.35266 | -0.2 | -55.25335 | -0.2
-56.12595 | -0.15 | -51.24674 | -0.15
-46.64599 | -0.1 | -47.06883 | -0.1
-36.85476 | -0.05 | -42.51566 | -0.05
-33.22466 | 0 | -37.30441 | 0
-29.2993 | 0.05 | -31.1217 | 0.05
-22.04307 | 0.1 | -23.63293 | 0.1
-15.01279 | 0.15 | -14.34121 | 0.15
-4.731495 | 0.2 | -2.533439 | 0.2
13.41277 | 0.25 | 13.01336 | 0.25
42.75892 | 0.3 | 34.15391 | 0.3
63.76479 | 0.35 | 65.91309 | 0.35

## 0.40T
H_pred [A/m] | B_reg [T] | H_ref [A/m] | B_ref [T]
-72.84586 | -0.4 | -70.25254 | -0.4
-61.63581 | -0.35 | -67.72869 | -0.35
-61.31414 | -0.3 | -63.75816 | -0.3
-60.99194 | -0.25 | -59.92398 | -0.25
-61.94619 | -0.2 | -56.24553 | -0.2
-59.25663 | -0.15 | -52.60403 | -0.15
-47.69509 | -0.1 | -48.85968 | -0.1
-42.25404 | -0.05 | -44.79327 | -0.05
-36.58439 | 0 | -40.1623 | 0
-29.27449 | 0.05 | -34.88619 | 0.05
-22.24384 | 0.1 | -28.59877 | 0.1
-15.21419 | 0.15 | -20.96358 | 0.15
-4.989472 | 0.2 | -11.53032 | 0.2
0.9319071 | 0.25 | 0.4343256 | 0.25
15.43801 | 0.3 | 16.12177 | 0.3
36.43782 | 0.35 | 37.46257 | 0.35
69.09917 | 0.4 | 69.8131 | 0.4

## 0.45T
H_pred [A/m] | B_reg [T] | H_ref [A/m] | B_ref [T]
-77.70768 | -0.45 | -73.59187 | -0.45
-64.18677 | -0.4 | -71.57675 | -0.4
-66.76315 | -0.35 | -67.81327 | -0.35
-69.01168 | -0.3 | -64.1945 | -0.3
-66.88205 | -0.25 | -60.65233 | -0.25
-58.81516 | -0.2 | -57.27132 | -0.2
-53.23919 | -0.15 | -53.88257 | -0.15
-51.47998 | -0.1 | -50.44582 | -0.1
-45.03218 | -0.05 | -46.74702 | -0.05
-36.71225 | 0 | -42.70505 | 0
-29.87205 | 0.05 | -38.01021 | 0.05
-23.67809 | 0.1 | -32.62661 | 0.1
-16.49548 | 0.15 | -26.17482 | 0.15
-11.35313 | 0.2 | -18.41403 | 0.2
-5.867733 | 0.25 | -8.86847 | 0.25
1.571098 | 0.3 | 3.262236 | 0.3
21.37357 | 0.35 | 19.10245 | 0.35
46.25283 | 0.4 | 40.69526 | 0.4
69.58551 | 0.45 | 73.52032 | 0.45

## 0.50T
H_pred [A/m] | B_reg [T] | H_ref [A/m] | B_ref [T]
-80.22427 | -0.5 | -77.19731 | -0.5
-67.33849 | -0.45 | -75.37429 | -0.45
-66.01534 | -0.4 | -71.71125 | -0.4
-68.78035 | -0.35 | -68.16813 | -0.35
-67.726 | -0.3 | -64.77866 | -0.3
-61.43415 | -0.25 | -61.52221 | -0.25
-58.46348 | -0.2 | -58.34097 | -0.2
-54.58008 | -0.15 | -55.20279 | -0.15
-50.15558 | -0.1 | -52.02505 | -0.1
-46.78537 | -0.05 | -48.66046 | -0.05
-47.46849 | 0 | -44.91666 | 0
-38.49335 | 0.05 | -40.73721 | 0.05
-32.05434 | 0.1 | -35.94018 | 0.1
-27.31678 | 0.15 | -30.35561 | 0.15
-20.95396 | 0.2 | -23.72366 | 0.2
-11.53232 | 0.25 | -15.73237 | 0.25
-2.420025 | 0.3 | -5.953985 | 0.3
3.384807 | 0.35 | 6.460074 | 0.35
18.57668 | 0.4 | 22.66589 | 0.4
47.23058 | 0.45 | 44.87033 | 0.45
75.34699 | 0.5 | 77.11377 | 0.5

## 0.55T
H_pred [A/m] | B_reg [T] | H_ref [A/m] | B_ref [T]
-86.629 | -0.55 | -82.04536 | -0.55
-73.67741 | -0.5 | -79.44925 | -0.5
-68.0759 | -0.45 | -75.67787 | -0.45
-72.18422 | -0.4 | -72.02963 | -0.4
-70.15648 | -0.35 | -68.63219 | -0.35
-64.58642 | -0.3 | -65.41935 | -0.3
-61.05737 | -0.25 | -62.31654 | -0.25
-55.82623 | -0.2 | -59.30017 | -0.2
-52.91936 | -0.15 | -56.35047 | -0.15
-51.05392 | -0.1 | -53.3611 | -0.1
-47.17932 | -0.05 | -50.26207 | -0.05
-43.84784 | 0 | -46.92268 | 0
-44.76207 | 0.05 | -43.18565 | 0.05
-48.11148 | 0.1 | -38.9619 | 0.1
-37.22628 | 0.15 | -34.11252 | 0.15
-25.74185 | 0.2 | -28.50319 | 0.2
-16.17872 | 0.25 | -21.83358 | 0.25
-9.600118 | 0.3 | -13.89174 | 0.3
-1.795983 | 0.35 | -4.156228 | 0.35
4.964275 | 0.4 | 8.145034 | 0.4
21.211 | 0.45 | 24.14814 | 0.45
49.00601 | 0.5 | 46.07104 | 0.5
80.35815 | 0.55 | 79.02601 | 0.55

## 0.60T
H_pred [A/m] | B_reg [T] | H_ref [A/m] | B_ref [T]
-87.6673 | -0.6 | -85.18967 | -0.6
-81.65708 | -0.55 | -83.40463 | -0.55
-73.56142 | -0.5 | -79.64332 | -0.5
-77.44566 | -0.45 | -75.94237 | -0.45
-75.43053 | -0.4 | -72.45202 | -0.4
-69.81633 | -0.35 | -69.24196 | -0.35
-66.04304 | -0.3 | -66.20487 | -0.3
-58.27936 | -0.25 | -63.27893 | -0.25
-54.8102 | -0.2 | -60.42273 | -0.2
-53.4749 | -0.15 | -57.58606 | -0.15
-54.02477 | -0.1 | -54.79012 | -0.1
-53.10437 | -0.05 | -51.86796 | -0.05
-53.01655 | 0 | -48.76116 | 0
-49.59735 | 0.05 | -45.31842 | 0.05
-45.0923 | 0.1 | -41.46839 | 0.1
-39.80744 | 0.15 | -37.07487 | 0.15
-36.2669 | 0.2 | -32.08307 | 0.2
-27.4701 | 0.25 | -26.25875 | 0.25
-17.61699 | 0.3 | -19.42238 | 0.3
-7.928208 | 0.35 | -11.29279 | 0.35
-0.7940107 | 0.4 | -1.322947 | 0.4
6.715473 | 0.45 | 11.27218 | 0.45
28.16407 | 0.5 | 27.7151 | 0.5
53.41277 | 0.55 | 50.35096 | 0.55
83.18784 | 0.6 | 85.1069 | 0.6

## 0.65T
H_pred [A/m] | B_reg [T] | H_ref [A/m] | B_ref [T]
-89.80568 | -0.65 | -89.36714 | -0.65
-79.77821 | -0.6 | -87.51591 | -0.6
-74.11594 | -0.55 | -83.6297 | -0.55
-82.48893 | -0.5 | -79.88607 | -0.5
-77.62183 | -0.45 | -76.2796 | -0.45
-74.05159 | -0.4 | -72.93604 | -0.4
-69.59435 | -0.35 | -69.83574 | -0.35
-62.75963 | -0.3 | -66.93848 | -0.3
-61.17008 | -0.25 | -64.15339 | -0.25
-63.97618 | -0.2 | -61.45909 | -0.2
-64.022 | -0.15 | -58.76772 | -0.15
-63.94964 | -0.1 | -56.07363 | -0.1
-64.38026 | -0.05 | -53.33034 | -0.05
-59.29018 | 0 | -50.43621 | 0
-52.60801 | 0.05 | -47.27968 | 0.05
-40.80332 | 0.1 | -43.75167 | 0.1
-39.47338 | 0.15 | -39.77663 | 0.15
-39.41599 | 0.2 | -35.27978 | 0.2
-37.96826 | 0.25 | -30.17055 | 0.25
-27.50505 | 0.3 | -24.24619 | 0.3
-15.71888 | 0.35 | -17.29065 | 0.35
-4.130269 | 0.4 | -9.062799 | 0.4
5.883178 | 0.45 | 1.016183 | 0.45
17.0712 | 0.5 | 13.69047 | 0.5
36.0456 | 0.55 | 30.37617 | 0.55
53.88949 | 0.6 | 53.35209 | 0.6
84.53905 | 0.65 | 89.23344 | 0.65

## 0.70T
H_pred [A/m] | B_reg [T] | H_ref [A/m] | B_ref [T]
-90.70403 | -0.7 | -94.35455 | -0.7
-89.07386 | -0.65 | -91.80942 | -0.65
-84.40719 | -0.6 | -87.75019 | -0.6
-82.93258 | -0.55 | -83.82373 | -0.55
-82.02522 | -0.5 | -80.16857 | -0.5
-81.02708 | -0.45 | -76.70792 | -0.45
-74.11008 | -0.4 | -73.45387 | -0.4
-64.7791 | -0.35 | -70.48918 | -0.35
-65.95364 | -0.3 | -67.71473 | -0.3
-70.24921 | -0.25 | -65.02981 | -0.25
-68.63535 | -0.2 | -62.45333 | -0.2
-66.30322 | -0.15 | -59.84777 | -0.15
-60.83069 | -0.1 | -57.28025 | -0.1
-55.26257 | -0.05 | -54.69447 | -0.05
-48.90374 | 0 | -51.94772 | 0
-41.89204 | 0.05 | -49.00371 | 0.05
-41.82381 | 0.1 | -45.79376 | 0.1
-37.68716 | 0.15 | -42.1555 | 0.15
-36.35159 | 0.2 | -38.08343 | 0.2
-33.65476 | 0.25 | -33.50454 | 0.25
-29.72216 | 0.3 | -28.27549 | 0.3
-23.94369 | 0.35 | -22.23029 | 0.35
-13.97818 | 0.4 | -15.23723 | 0.4
-7.262684 | 0.45 | -6.960286 | 0.45
3.54853 | 0.5 | 3.206342 | 0.5
14.68556 | 0.55 | 15.96009 | 0.55
34.24208 | 0.6 | 32.79136 | 0.6
53.94313 | 0.65 | 56.1039 | 0.65
91.54384 | 0.7 | 92.47797 | 0.7

## 0.75T
H_pred [A/m] | B_reg [T] | H_ref [A/m] | B_ref [T]
-99.9846 | -0.75 | -98.24617 | -0.75
-91.41473 | -0.7 | -96.24676 | -0.7
-86.11837 | -0.65 | -91.98024 | -0.65
-86.16358 | -0.6 | -87.87465 | -0.6
-85.86121 | -0.55 | -84.03309 | -0.55
-85.39183 | -0.5 | -80.49657 | -0.5
-80.91374 | -0.45 | -77.1872 | -0.45
-72.48837 | -0.4 | -74.07817 | -0.4
-77.785 | -0.35 | -71.22013 | -0.35
-75.38484 | -0.3 | -68.54681 | -0.3
-71.61993 | -0.25 | -65.98819 | -0.25
-66.39293 | -0.2 | -63.50255 | -0.2
-62.33371 | -0.15 | -61.02704 | -0.15
-58.29947 | -0.1 | -58.55284 | -0.1
-51.51052 | -0.05 | -56.05345 | -0.05
-47.38316 | 0 | -53.43945 | 0
-46.41146 | 0.05 | -50.68799 | 0.05
-45.27102 | 0.1 | -47.65017 | 0.1
-43.78625 | 0.15 | -44.27295 | 0.15
-36.00653 | 0.2 | -40.49336 | 0.2
-27.33308 | 0.25 | -36.27691 | 0.25
-23.99774 | 0.3 | -31.51969 | 0.3
-23.39486 | 0.35 | -26.13792 | 0.35
-24.32947 | 0.4 | -19.91458 | 0.4
-16.14575 | 0.45 | -12.75725 | 0.45
-3.635582 | 0.5 | -4.271905 | 0.5
9.414035 | 0.55 | 6.1398 | 0.55
22.25404 | 0.6 | 19.27485 | 0.6
43.25103 | 0.65 | 36.69683 | 0.65
72.8271 | 0.7 | 61.15108 | 0.7
100.4728 | 0.75 | 98.10869 | 0.75

## 0.80T
H_pred [A/m] | B_reg [T] | H_ref [A/m] | B_ref [T]
-102.1856 | -0.8 | -103.456 | -0.8
-101.582 | -0.75 | -101.0361 | -0.75
-96.03633 | -0.7 | -96.61819 | -0.7
-85.70366 | -0.65 | -92.1851 | -0.65
-87.99832 | -0.6 | -88.12591 | -0.6
-89.8929 | -0.55 | -84.3708 | -0.55
-76.63892 | -0.5 | -80.9117 | -0.5
-75.26696 | -0.45 | -77.73937 | -0.45
-75.39868 | -0.4 | -74.73435 | -0.4
-76.85497 | -0.35 | -71.94703 | -0.35
-77.27653 | -0.3 | -69.34548 | -0.3
-72.20246 | -0.25 | -66.86892 | -0.25
-68.33234 | -0.2 | -64.46793 | -0.2
-61.71599 | -0.15 | -62.10006 | -0.15
-54.76812 | -0.1 | -59.70181 | -0.1
-53.19474 | -0.05 | -57.27436 | -0.05
-53.71715 | 0 | -54.78763 | 0
-53.25373 | 0.05 | -52.1853 | 0.05
-52.80137 | 0.1 | -49.33151 | 0.1
-50.89296 | 0.15 | -46.19791 | 0.15
-43.98358 | 0.2 | -42.73373 | 0.2
-36.45866 | 0.25 | -38.85622 | 0.25
-32.27359 | 0.3 | -34.5444 | 0.3
-28.03613 | 0.35 | -29.71597 | 0.35
-25.73729 | 0.4 | -24.24382 | 0.4
-20.88229 | 0.45 | -17.99835 | 0.45
-12.76144 | 0.5 | -10.82926 | 0.5
3.893409 | 0.55 | -2.281706 | 0.55
14.92542 | 0.6 | 8.14004 | 0.6
22.58329 | 0.65 | 21.27429 | 0.65
39.3978 | 0.7 | 38.77512 | 0.7
65.28565 | 0.75 | 63.55329 | 0.75
101.751 | 0.8 | 103.3194 | 0.8

## 0.85T
H_pred [A/m] | B_reg [T] | H_ref [A/m] | B_ref [T]
-110.439 | -0.85 | -109.0664 | -0.85
-104.1478 | -0.8 | -106.2352 | -0.8
-105.1418 | -0.75 | -101.4063 | -0.75
-101.745 | -0.7 | -96.79912 | -0.7
-100.6755 | -0.65 | -92.42568 | -0.65
-92.80614 | -0.6 | -88.43589 | -0.6
-82.81863 | -0.55 | -84.78838 | -0.55
-80.41291 | -0.5 | -81.45151 | -0.5
-70.84821 | -0.45 | -78.35934 | -0.45
-66.75154 | -0.4 | -75.42145 | -0.4
-66.48409 | -0.35 | -72.72716 | -0.35
-64.59981 | -0.3 | -70.17614 | -0.3
-61.71943 | -0.25 | -67.79253 | -0.25
-57.37295 | -0.2 | -65.46394 | -0.2
-50.38265 | -0.15 | -63.13385 | -0.15
-50.35409 | -0.1 | -60.86052 | -0.1
-51.02806 | -0.05 | -58.51168 | -0.05
-51.43779 | 0 | -56.10467 | 0
-50.56688 | 0.05 | -53.61196 | 0.05
-46.43682 | 0.1 | -50.92922 | 0.1
-41.97327 | 0.15 | -47.9725 | 0.15
-42.20909 | 0.2 | -44.7355 | 0.2
-42.09457 | 0.25 | -41.14614 | 0.25
-39.22372 | 0.3 | -37.16063 | 0.3
-36.21079 | 0.35 | -32.73889 | 0.35
-33.56993 | 0.4 | -27.79926 | 0.4
-27.63826 | 0.45 | -22.24054 | 0.45
-22.12325 | 0.5 | -15.92219 | 0.5
-18.2471 | 0.55 | -8.679337 | 0.55
-13.19598 | 0.6 | -0.02642794 | 0.6
2.747348 | 0.65 | 10.4714 | 0.65
17.38358 | 0.7 | 23.80877 | 0.7
35.35593 | 0.75 | 41.70392 | 0.75
63.2063 | 0.8 | 67.18191 | 0.8
110.9052 | 0.85 | 108.9205 | 0.85

## 0.90T
H_pred [A/m] | B_reg [T] | H_ref [A/m] | B_ref [T]
-115.2092 | -0.9 | -114.6274 | -0.9
-112.7898 | -0.85 | -111.7495 | -0.85
-110.6621 | -0.8 | -106.506 | -0.8
-98.78727 | -0.75 | -101.4907 | -0.75
-96.64497 | -0.7 | -96.90706 | -0.7
-92.41296 | -0.65 | -92.58989 | -0.65
-94.68018 | -0.6 | -88.70221 | -0.6
-89.38332 | -0.55 | -85.17413 | -0.55
-80.23835 | -0.5 | -81.93447 | -0.5
-82.28423 | -0.45 | -78.967 | -0.45
-79.78958 | -0.4 | -76.16334 | -0.4
-76.76031 | -0.35 | -73.53637 | -0.35
-72.76137 | -0.3 | -71.06509 | -0.3
-67.6747 | -0.25 | -68.73258 | -0.25
-64.18333 | -0.2 | -66.48778 | -0.2
-65.44701 | -0.15 | -64.2587 | -0.15
-67.8436 | -0.1 | -62.04184 | -0.1
-65.10644 | -0.05 | -59.78209 | -0.05
-60.0225 | 0 | -57.45132 | 0
-54.11044 | 0.05 | -55.04471 | 0.05
-49.58438 | 0.1 | -52.472 | 0.1
-45.37259 | 0.15 | -49.69095 | 0.15
-42.068 | 0.2 | -46.62194 | 0.2
-38.53544 | 0.25 | -43.24801 | 0.25
-35.18243 | 0.3 | -39.5077 | 0.3
-29.9114 | 0.35 | -35.35296 | 0.35
-26.50712 | 0.4 | -30.83462 | 0.4
-26.1148 | 0.45 | -25.76642 | 0.45
-21.46372 | 0.5 | -20.0451 | 0.5
-11.90237 | 0.55 | -13.59259 | 0.55
-2.80909 | 0.6 | -6.174861 | 0.6
4.162517 | 0.65 | 2.674341 | 0.65
15.15095 | 0.7 | 13.40496 | 0.7
31.49143 | 0.75 | 27.16082 | 0.75
47.68798 | 0.8 | 45.76971 | 0.8
76.83022 | 0.85 | 72.67143 | 0.85
117.2321 | 0.9 | 114.4607 | 0.9

## 0.95T
H_pred [A/m] | B_reg [T] | H_ref [A/m] | B_ref [T]
-120.5178 | -0.95 | -123.0973 | -0.95
-113.912 | -0.9 | -118.1331 | -0.9
-110.2751 | -0.85 | -112.3034 | -0.85
-103.181 | -0.8 | -106.8707 | -0.8
-96.49056 | -0.75 | -101.7985 | -0.75
-96.89217 | -0.7 | -97.26103 | -0.7
-102.7155 | -0.65 | -93.07431 | -0.65
-101.1761 | -0.6 | -89.27482 | -0.6
-101.8965 | -0.55 | -85.79596 | -0.55
-93.98286 | -0.5 | -82.61667 | -0.5
-82.92625 | -0.45 | -79.72345 | -0.45
-75.96588 | -0.4 | -76.98451 | -0.4
-73.68188 | -0.35 | -74.40662 | -0.35
-72.62986 | -0.3 | -71.97062 | -0.3
-75.67454 | -0.25 | -69.68346 | -0.25
-77.81226 | -0.2 | -67.45178 | -0.2
-77.93546 | -0.15 | -65.26557 | -0.15
-75.02069 | -0.1 | -63.10932 | -0.1
-67.84402 | -0.05 | -60.91186 | -0.05
-57.82466 | 0 | -58.65373 | 0
-52.30099 | 0.05 | -56.32338 | 0.05
-49.54992 | 0.1 | -53.84612 | 0.1
-42.87464 | 0.15 | -51.24232 | 0.15
-37.57093 | 0.2 | -48.36041 | 0.2
-34.17578125 | 0.25 | -45.18498 | 0.25
-34.16517 | 0.3 | -41.70016 | 0.3
-38.95215 | 0.35 | -37.88156 | 0.35
-38.62257 | 0.4 | -33.6939 | 0.4
-32.2534 | 0.45 | -29.1036 | 0.45
-22.49203 | 0.5 | -23.97668 | 0.5
-10.66075 | 0.55 | -18.276 | 0.55
-2.722661 | 0.6 | -11.86403 | 0.6
3.54433 | 0.65 | -4.479809 | 0.65
7.279628 | 0.7 | 4.25981 | 0.7
12.47824 | 0.75 | 14.82888 | 0.75
32.15772 | 0.8 | 28.3957 | 0.8
54.38056 | 0.85 | 46.78271 | 0.85
92.60457 | 0.9 | 73.59306 | 0.9
130.7364 | 0.95 | 117.8999 | 0.95

## 1.00T
H_pred [A/m] | B_reg [T] | H_ref [A/m] | B_ref [T]
-126.6733 | -1 | -129.7255 | -1
-124.853 | -0.95 | -124.9103 | -0.95
-120.9473 | -0.9 | -118.3484 | -0.9
-113.7615 | -0.85 | -112.3055 | -0.85
-99.80516 | -0.8 | -106.8126 | -0.8
-98.98111 | -0.75 | -101.8122 | -0.75
-94.2207 | -0.7 | -97.3719 | -0.7
-87.87732 | -0.65 | -93.26107 | -0.65
-88.83849 | -0.6 | -89.573 | -0.6
-86.21712 | -0.55 | -86.22229 | -0.55
-80.64545 | -0.5 | -83.15203 | -0.5
-81.50814 | -0.45 | -80.36063 | -0.45
-79.25696 | -0.4 | -77.72492 | -0.4
-69.9493 | -0.35 | -75.21885 | -0.35
-70.91967 | -0.3 | -72.86717 | -0.3
-72.58147 | -0.25 | -70.63903 | -0.25
-71.92167 | -0.2 | -68.49637 | -0.2
-67.08859 | -0.15 | -66.38058 | -0.15
-61.59787 | -0.1 | -64.2771 | -0.1
-55.50009 | -0.05 | -62.15968 | -0.05
-54.48793 | 0 | -59.98177 | 0
-53.59194 | 0.05 | -57.72085 | 0.05
-52.45985 | 0.1 | -55.34318 | 0.1
-51.30452 | 0.15 | -52.82122 | 0.15
-51.35483 | 0.2 | -50.0697 | 0.2
-46.56034 | 0.25 | -47.07437 | 0.25
-40.60757 | 0.3 | -43.7796 | 0.3
-37.47709 | 0.35 | -40.14356 | 0.35
-34.60389 | 0.4 | -36.18154 | 0.4
-27.52658 | 0.45 | -31.87108 | 0.45
-20.51346 | 0.5 | -27.14756 | 0.5
-20.77603 | 0.55 | -21.88259 | 0.55
-16.04795 | 0.6 | -16.06067 | 0.6
-7.25523 | 0.65 | -9.507144 | 0.65
0.6779208 | 0.7 | -1.960487 | 0.7
11.36059 | 0.75 | 6.975552 | 0.75
18.38597 | 0.8 | 17.80536 | 0.8
31.3328 | 0.85 | 31.85777 | 0.85
54.50547 | 0.9 | 51.14051 | 0.9
87.24013 | 0.95 | 79.95907 | 0.95
129.8941 | 1 | 129.5575 | 1

## 1.05T
H_pred [A/m] | B_reg [T] | H_ref [A/m] | B_ref [T]
-134.2922 | -1.05 | -139.9502 | -1.05
-136.5144 | -1 | -132.8746 | -1
-131.7145 | -0.95 | -125.3444 | -0.95
-124.6851 | -0.9 | -118.5648 | -0.9
-105.0747 | -0.85 | -112.4779 | -0.85
-96.80428 | -0.8 | -107.0428 | -0.8
-87.69902 | -0.75 | -102.1419 | -0.75
-79.2129 | -0.7 | -97.78994 | -0.7
-77.45299 | -0.65 | -93.79492 | -0.65
-75.01518 | -0.6 | -90.15386 | -0.6
-75.61082 | -0.55 | -86.90799 | -0.55
-83.33202 | -0.5 | -83.91472 | -0.5
-83.1602 | -0.45 | -81.16732 | -0.45
-78.88596 | -0.4 | -78.59264 | -0.4
-76.31026 | -0.35 | -76.13325 | -0.35
-69.58662 | -0.3 | -73.81577 | -0.3
-66.10311 | -0.25 | -71.61727 | -0.25
-60.0451 | -0.2 | -69.51169 | -0.2
-56.39206 | -0.15 | -67.42496 | -0.15
-55.25897 | -0.1 | -65.38398 | -0.1
-57.93884 | -0.05 | -63.32951 | -0.05
-59.88577 | 0 | -61.21872 | 0
-60.82562 | 0.05 | -59.02397 | 0.05
-54.85024 | 0.1 | -56.71497 | 0.1
-50.96592 | 0.15 | -54.26883 | 0.15
-47.96152 | 0.2 | -51.64974 | 0.2
-43.87268 | 0.25 | -48.78897 | 0.25
-39.53983 | 0.3 | -45.66528 | 0.3
-38.80494 | 0.35 | -42.24987 | 0.35
-32.2429 | 0.4 | -38.52909 | 0.4
-35.45203 | 0.45 | -34.48044 | 0.45
-34.44082 | 0.5 | -30.08339 | 0.5
-24.89368 | 0.55 | -25.26452 | 0.55
-14.34309 | 0.6 | -19.93646 | 0.6
-8.443452 | 0.65 | -14.08793 | 0.65
-3.691189 | 0.7 | -7.535822 | 0.7
7.692504 | 0.75 | 0.04935765 | 0.75
15.68297 | 0.8 | 8.968527 | 0.8
24.52841 | 0.85 | 19.82766 | 0.85
41.31295 | 0.9 | 33.93107 | 0.9
70.14114 | 0.95 | 53.47812 | 0.95
92.0318 | 1 | 83.27478 | 1
135.7711 | 1.05 | 135.1461 | 1.05

## 1.10T
H_pred [A/m] | B_reg [T] | H_ref [A/m] | B_ref [T]
-144.9358 | -1.1 | -149.4798 | -1.1
-135.9471 | -1.05 | -141.9717 | -1.05
-125.874 | -1 | -133.14 | -1
-123.1693 | -0.95 | -125.4465 | -0.95
-116.3698 | -0.9 | -118.6289 | -0.9
-109.5272 | -0.85 | -112.6223 | -0.85
-104.4415 | -0.8 | -107.3135 | -0.8
-101.1118 | -0.75 | -102.5186 | -0.75
-94.84554 | -0.7 | -98.27041 | -0.7
-91.31838 | -0.65 | -94.41323 | -0.65
-85.90723 | -0.6 | -90.88944 | -0.6
-82.62215 | -0.55 | -87.70797 | -0.55
-79.31965 | -0.5 | -84.80631 | -0.5
-75.5734 | -0.45 | -82.12389 | -0.45
-75.5827 | -0.4 | -79.62993 | -0.4
-77.05255 | -0.35 | -77.23156 | -0.35
-73.3298 | -0.3 | -74.93766 | -0.3
-71.38396 | -0.25 | -72.76664 | -0.25
-67.47372 | -0.2 | -70.67409 | -0.2
-70.75938 | -0.15 | -68.64258 | -0.15
-68.75352 | -0.1 | -66.62547 | -0.1
-62.83543 | -0.05 | -64.61718 | -0.05
-57.80523 | 0 | -62.54156 | 0
-56.17995 | 0.05 | -60.37632 | 0.05
-55.34172 | 0.1 | -58.11353 | 0.1
-51.58332 | 0.15 | -55.7173 | 0.15
-46.7656 | 0.2 | -53.16809 | 0.2
-41.09989 | 0.25 | -50.3986 | 0.25
-36.84208 | 0.3 | -47.39944 | 0.3
-37.48529 | 0.35 | -44.11371 | 0.35
-36.85833 | 0.4 | -40.53509 | 0.4
-33.86383 | 0.45 | -36.6591 | 0.45
-35.02372 | 0.5 | -32.49585 | 0.5
-32.79351 | 0.55 | -27.95577 | 0.55
-19.53548 | 0.6 | -22.97566 | 0.6
-11.79665 | 0.65 | -17.5368 | 0.65
-4.249989 | 0.7 | -11.5836 | 0.7
-2.910195 | 0.75 | -4.863626 | 0.75
2.604576 | 0.8 | 2.892277 | 0.8
12.638 | 0.85 | 11.99 | 0.85
24.74829 | 0.9 | 23.22479 | 0.9
38.6298 | 0.95 | 37.91067 | 0.95
67.56053 | 1 | 58.75586 | 1
97.08095 | 1.05 | 91.56679 | 1.05
154.2467 | 1.1 | 149.3206 | 1.1

## 1.15T
H_pred [A/m] | B_reg [T] | H_ref [A/m] | B_ref [T]
-157.2815 | -1.15 | -163.8955 | -1.15
-150.1594 | -1.1 | -153.0264 | -1.1
-137.6013 | -1.05 | -142.2986 | -1.05
-129.1417 | -1 | -133.2066 | -1
-124.3769 | -0.95 | -125.4886 | -0.95
-120.3117 | -0.9 | -118.7446 | -0.9
-119.1908 | -0.85 | -112.8286 | -0.85
-117.2793 | -0.8 | -107.6073 | -0.8
-116.8485 | -0.75 | -102.9272 | -0.75
-116.5658 | -0.7 | -98.78591 | -0.7
-111.635 | -0.65 | -95.07292 | -0.65
-95.8253 | -0.6 | -91.58596 | -0.6
-80.6429 | -0.55 | -88.51983 | -0.55
-79.83372 | -0.5 | -85.65514 | -0.5
-77.46241 | -0.45 | -83.0315 | -0.45
-79.65511 | -0.4 | -80.56043 | -0.4
-82.89532 | -0.35 | -78.22732 | -0.35
-85.26106 | -0.3 | -75.97115 | -0.3
-82.81115 | -0.25 | -73.846 | -0.25
-78.1339 | -0.2 | -71.75795 | -0.2
-69.45097 | -0.15 | -69.73776 | -0.15
-64.01396 | -0.1 | -67.77089 | -0.1
-59.95951 | -0.05 | -65.79561 | -0.05
-52.23635 | 0 | -63.80696 | 0
-48.20973 | 0.05 | -61.71083 | 0.05
-49.16589 | 0.1 | -59.5077 | 0.1
-45.45078 | 0.15 | -57.17389 | 0.15
-38.10289 | 0.2 | -54.70591 | 0.2
-33.2632 | 0.25 | -52.06978 | 0.25
-34.53775 | 0.3 | -49.19548 | 0.3
-39.92409 | 0.35 | -46.05568 | 0.35
-39.00851 | 0.4 | -42.67889 | 0.4
-32.20824 | 0.45 | -38.9637 | 0.45
-27.68487 | 0.5 | -35.00536 | 0.5
-28.44191 | 0.55 | -30.76854 | 0.55
-33.41227 | 0.6 | -26.14543 | 0.6
-24.85776 | 0.65 | -21.12838 | 0.65
-16.60874 | 0.7 | -15.63861 | 0.7
-10.72909 | 0.75 | -9.660829 | 0.75
-4.762867 | 0.8 | -2.873809 | 0.8
1.355888 | 0.85 | 4.863675 | 0.85
12.7242 | 0.9 | 13.96998 | 0.9
30.84659 | 0.95 | 25.27489 | 0.95
39.93415 | 1 | 40.16624 | 1
56.332 | 1.05 | 61.67909 | 1.05
97.86528 | 1.1 | 96.50617 | 1.1
172.3633 | 1.15 | 163.3667 | 1.15

## 1.20T
H_pred [A/m] | B_reg [T] | H_ref [A/m] | B_ref [T]
-174.0443 | -1.2 | -181.9964 | -1.2
-157.5608 | -1.15 | -166.7697 | -1.15
-143.1091 | -1.1 | -153.1906 | -1.1
-135.7536 | -1.05 | -142.2462 | -1.05
-130.7652 | -1 | -133.2052 | -1
-117.6991 | -0.95 | -125.5611 | -0.95
-111.465 | -0.9 | -118.9436 | -0.9
-107.672 | -0.85 | -113.1553 | -0.85
-102.7117 | -0.8 | -108.0746 | -0.8
-98.75207 | -0.75 | -103.5242 | -0.75
-94.85956 | -0.7 | -99.4862 | -0.7
-88.96803 | -0.65 | -95.85446 | -0.65
-82.77621 | -0.6 | -92.45769 | -0.6
-88.49178 | -0.55 | -89.45015 | -0.55
-89.54308 | -0.5 | -86.65494 | -0.5
-84.78515 | -0.45 | -84.04646 | -0.45
-81.20609 | -0.4 | -81.6274 | -0.4
-75.10776 | -0.35 | -79.37516 | -0.35
-66.92695 | -0.3 | -77.17987 | -0.3
-66.94154 | -0.25 | -75.05588 | -0.25
-70.27793 | -0.2 | -72.99985 | -0.2
-71.11293 | -0.15 | -71.01304 | -0.15
-67.21942 | -0.1 | -69.04994 | -0.1
-64.86944 | -0.05 | -67.12046 | -0.05
-62.04488 | 0 | -65.14013 | 0
-59.52797 | 0.05 | -63.11349 | 0.05
-58.87413 | 0.1 | -60.96562 | 0.1
-54.20543 | 0.15 | -58.68858 | 0.15
-54.68715 | 0.2 | -56.26468 | 0.2
-52.01203 | 0.25 | -53.70573 | 0.25
-48.87906 | 0.3 | -50.92154 | 0.3
-41.2737 | 0.35 | -47.89936 | 0.35
-39.12708 | 0.4 | -44.61226 | 0.4
-34.88431 | 0.45 | -41.07773 | 0.45
-30.20921 | 0.5 | -37.27339 | 0.5
-28.69249 | 0.55 | -33.23267 | 0.55
-27.10611 | 0.6 | -28.86733 | 0.6
-25.96919 | 0.65 | -24.1391 | 0.65
-18.37819 | 0.7 | -19.03812 | 0.7
-8.64837 | 0.75 | -13.50445 | 0.75
-6.527955 | 0.8 | -7.433039 | 0.8
-2.051152 | 0.85 | -0.6149846 | 0.85
10.6089 | 0.9 | 7.246456 | 0.9
17.50434 | 0.95 | 16.46871 | 0.95
31.08359 | 1 | 28.04312 | 1
46.88055 | 1.05 | 43.54663 | 1.05
68.22064 | 1.1 | 66.37908 | 1.1
108.3494 | 1.15 | 104.9101 | 1.15
181.0622 | 1.2 | 181.8101 | 1.2

## 1.25T
H_pred [A/m] | B_reg [T] | H_ref [A/m] | B_ref [T]
-204.1528 | -1.25 | -208.48 | -1.25
-193.6839 | -1.2 | -184.9517 | -1.2
-172.4277 | -1.15 | -166.835 | -1.15
-159.7263 | -1.1 | -153.081 | -1.1
-143.3746 | -1.05 | -142.1589 | -1.05
-118.068 | -1 | -133.2153 | -1
-103.8879 | -0.95 | -125.7014 | -0.95
-110.54 | -0.9 | -119.2263 | -0.9
-111.9518 | -0.85 | -113.5968 | -0.85
-99.96542 | -0.8 | -108.6459 | -0.8
-91.90556 | -0.75 | -104.2221 | -0.75
-83.24062 | -0.7 | -100.2909 | -0.7
-78.66552 | -0.65 | -96.75993 | -0.65
-80.84375 | -0.6 | -93.45594 | -0.6
-88.48028 | -0.55 | -90.46452 | -0.55
-86.94353 | -0.5 | -87.76136 | -0.5
-79.77554 | -0.45 | -85.21161 | -0.45
-65.93266 | -0.4 | -82.81014 | -0.4
-58.55354 | -0.35 | -80.58471 | -0.35
-57.82408 | -0.3 | -78.4397 | -0.3
-60.03205 | -0.25 | -76.36687 | -0.25
-59.55126 | -0.2 | -74.30341 | -0.2
-57.97707 | -0.15 | -72.34635 | -0.15
-57.61289 | -0.1 | -70.42711 | -0.1
-61.06372 | -0.05 | -68.49417 | -0.05
-69.82861 | 0 | -66.57675 | 0
-71.25927 | 0.05 | -64.56952 | 0.05
-70.1936 | 0.1 | -62.49562 | 0.1
-73.81734 | 0.15 | -60.26622 | 0.15
-73.33453 | 0.2 | -57.90809 | 0.2
-64.34569 | 0.25 | -55.40026 | 0.25
-49.67685 | 0.3 | -52.70659 | 0.3
-36.85988 | 0.35 | -49.78098 | 0.35
-34.01177 | 0.4 | -46.63022 | 0.4
-29.68981 | 0.45 | -43.23643 | 0.45
-23.12431 | 0.5 | -39.56319 | 0.5
-22.03365 | 0.55 | -35.66469 | 0.55
-23.48531 | 0.6 | -31.53331 | 0.6
-24.97231 | 0.65 | -27.09774 | 0.65
-26.45122 | 0.7 | -22.28942 | 0.7
-24.28788 | 0.75 | -17.13713 | 0.75
-11.94853 | 0.8 | -11.5591 | 0.8
0.3192057 | 0.85 | -5.443961 | 0.85
9.370402 | 0.9 | 1.418631 | 0.9
12.0494 | 0.95 | 9.341609 | 0.95
14.48506 | 1 | 18.73959 | 1
28.90017 | 1.05 | 30.58826 | 1.05
48.5288 | 1.1 | 46.69302 | 1.1
77.18588 | 1.15 | 71.00239 | 1.15
126.3602 | 1.2 | 113.9445 | 1.2
206.0613 | 1.25 | 205.7165 | 1.25

## 1.30T
H_pred [A/m] | B_reg [T] | H_ref [A/m] | B_ref [T]
-230.2106 | -1.3 | -245.3104 | -1.3
-201.4305 | -1.25 | -210.3699 | -1.25
-184.0559 | -1.2 | -184.847 | -1.2
-164.4482 | -1.15 | -166.7086 | -1.15
-149.591 | -1.1 | -153.0116 | -1.1
-140.8595 | -1.05 | -142.2485 | -1.05
-129.4501 | -1 | -133.4459 | -1
-122.9783 | -0.95 | -126.0388 | -0.95
-121.6078 | -0.9 | -119.7267 | -0.9
-119.4338 | -0.85 | -114.2138 | -0.85
-107.6963 | -0.8 | -109.3939 | -0.8
-95.78893 | -0.75 | -105.0975 | -0.75
-90.59383 | -0.7 | -101.2209 | -0.7
-90.73104 | -0.65 | -97.78481 | -0.65
-86.77402 | -0.6 | -94.5883 | -0.6
-87.33836 | -0.55 | -91.60683 | -0.55
-83.91352 | -0.5 | -88.89979 | -0.5
-77.25138 | -0.45 | -86.40155 | -0.45
-78.8602 | -0.4 | -84.02101 | -0.4
-79.59409 | -0.35 | -81.80081 | -0.35
-74.39217 | -0.3 | -79.68795 | -0.3
-69.63874 | -0.25 | -77.63588 | -0.25
-72.37711 | -0.2 | -75.62096 | -0.2
-73.16895 | -0.15 | -73.65236 | -0.15
-71.85055 | -0.1 | -71.73871 | -0.1
-68.27866 | -0.05 | -69.83108 | -0.05
-65.00638 | 0 | -67.94887 | 0
-62.91716 | 0.05 | -65.97947 | 0.05
-61.94779 | 0.1 | -63.94178 | 0.1
-60.15123 | 0.15 | -61.78035 | 0.15
-56.13196 | 0.2 | -59.48066 | 0.2
-55.20362 | 0.25 | -56.99844 | 0.25
-57.00143 | 0.3 | -54.38259 | 0.3
-54.78077 | 0.35 | -51.53598 | 0.35
-49.06458 | 0.4 | -48.48373 | 0.4
-43.08394 | 0.45 | -45.1864 | 0.45
-37.40618 | 0.5 | -41.666 | 0.5
-38.01536 | 0.55 | -37.88756 | 0.55
-33.10273 | 0.6 | -33.88514 | 0.6
-29.75212 | 0.65 | -29.64664 | 0.65
-26.95489 | 0.7 | -25.10073 | 0.7
-21.05811 | 0.75 | -20.21393 | 0.75
-18.66709 | 0.8 | -15.02468 | 0.8
-10.7889 | 0.85 | -9.382151 | 0.85
-1.415818 | 0.9 | -3.163436 | 0.9
5.534809 | 0.95 | 3.850551 | 0.95
12.54202 | 1 | 11.91724 | 1
18.50924 | 1.05 | 21.63869 | 1.05
31.42855 | 1.1 | 34.11244 | 1.1
57.50714 | 1.15 | 51.45111 | 1.15
81.67681 | 1.2 | 78.7176 | 1.2
136.0035 | 1.25 | 129.3184 | 1.25
228.6976 | 1.3 | 245.1017 | 1.3

## 1.35T
H_pred [A/m] | B_reg [T] | H_ref [A/m] | B_ref [T]
-293.808 | -1.35 | -304.8635 | -1.35
-247.9628 | -1.3 | -248.1414 | -1.3
-209.7156 | -1.25 | -210.3043 | -1.25
-189.0902 | -1.2 | -184.986 | -1.2
-160.6112 | -1.15 | -166.8808 | -1.15
-147.2946 | -1.1 | -153.3453 | -1.1
-142.5931 | -1.05 | -142.5924 | -1.05
-141.9728 | -1 | -133.9059 | -1
-123.717 | -0.95 | -126.7164 | -0.95
-114.8799 | -0.9 | -120.5277 | -0.9
-124.9309 | -0.85 | -115.1003 | -0.85
-119.9247 | -0.8 | -110.291 | -0.8
-115.9 | -0.75 | -106.0709 | -0.75
-112.3378 | -0.7 | -102.27 | -0.7
-108.5574 | -0.65 | -98.84282 | -0.65
-99.80106 | -0.6 | -95.70734 | -0.6
-77.43747 | -0.55 | -92.81847 | -0.55
-72.61999 | -0.5 | -90.11279 | -0.5
-78.1935 | -0.45 | -87.6261 | -0.45
-83.00517 | -0.4 | -85.26267 | -0.4
-86.3596 | -0.35 | -83.032 | -0.35
-94.90928 | -0.3 | -80.92056 | -0.3
-101.2452 | -0.25 | -78.84699 | -0.25
-103.5883 | -0.2 | -76.88564 | -0.2
-102.1214 | -0.15 | -74.94949 | -0.15
-90.39809 | -0.1 | -73.03715 | -0.1
-76.82243 | -0.05 | -71.15545 | -0.05
-67.95048 | 0 | -69.23986 | 0
-59.97713 | 0.05 | -67.2807 | 0.05
-55.67048 | 0.1 | -65.27565 | 0.1
-53.19112 | 0.15 | -63.18498 | 0.15
-43.82978 | 0.2 | -60.97918 | 0.2
-38.09423 | 0.25 | -58.57387 | 0.25
-43.62389 | 0.3 | -56.00081 | 0.3
-58.83992 | 0.35 | -53.23809 | 0.35
-70.64177 | 0.4 | -50.23152 | 0.4
-72.18834 | 0.45 | -47.04762 | 0.45
-65.93314 | 0.5 | -43.60048 | 0.5
-62.39952 | 0.55 | -39.95797 | 0.55
-50.09204 | 0.6 | -36.04612 | 0.6
-44.78053 | 0.65 | -31.95037 | 0.65
-37.94574 | 0.7 | -27.57489 | 0.7
-31.80261 | 0.75 | -22.97706 | 0.75
-21.33381 | 0.8 | -18.06287 | 0.8
-9.06923 | 0.85 | -12.78632 | 0.85
4.587997 | 0.9 | -7.020205 | 0.9
14.42982 | 0.95 | -0.6636946 | 0.95
16.47572 | 1 | 6.502736 | 1
24.43982 | 1.05 | 14.87083 | 1.05
32.1706 | 1.1 | 25.13463 | 1.1
49.87372 | 1.15 | 38.54945 | 1.15
69.07265 | 1.2 | 57.83043 | 1.2
88.13541 | 1.25 | 89.4399 | 1.25
154.2083 | 1.3 | 151.3911 | 1.3
283.7836 | 1.35 | 303.6949 | 1.35

## 1.40T
H_pred [A/m] | B_reg [T] | H_ref [A/m] | B_ref [T]
-384.2932 | -1.4 | -404.9874 | -1.4
-296.559 | -1.35 | -307.5817 | -1.35
-235.2737 | -1.3 | -248.5516 | -1.3
-211.2198 | -1.25 | -210.9168 | -1.25
-179.8234 | -1.2 | -185.7943 | -1.2
-157.838 | -1.15 | -167.7101 | -1.15
-143.3487 | -1.1 | -154.2029 | -1.1
-137.0127 | -1.05 | -143.5056 | -1.05
-132.9272 | -1 | -134.8295 | -1
-128.4752 | -0.95 | -127.6566 | -0.95
-111.9583 | -0.9 | -121.5057 | -0.9
-101.0803 | -0.85 | -116.1272 | -0.85
-110.4947 | -0.8 | -111.3735 | -0.8
-107.5001 | -0.75 | -107.1396 | -0.75
-100.5842 | -0.7 | -103.3831 | -0.7
-92.96603 | -0.65 | -99.95585 | -0.65
-93.05837 | -0.6 | -96.80962 | -0.6
-90.79374 | -0.55 | -93.92072 | -0.55
-90.71834 | -0.5 | -91.23098 | -0.5
-82.90089 | -0.45 | -88.70491 | -0.45
-76.05782 | -0.4 | -86.34871 | -0.4
-81.92793 | -0.35 | -84.11864 | -0.35
-80.65144 | -0.3 | -81.97758 | -0.3
-76.54965 | -0.25 | -79.94462 | -0.25
-77.56761 | -0.2 | -77.95151 | -0.2
-80.75101 | -0.15 | -76.01587 | -0.15
-72.98928 | -0.1 | -74.11753 | -0.1
-66.89565 | -0.05 | -72.24663 | -0.05
-67.69794 | 0 | -70.32719 | 0
-68.12711 | 0.05 | -68.41212 | 0.05
-65.47229 | 0.1 | -66.40366 | 0.1
-63.32586 | 0.15 | -64.32346 | 0.15
-63.43555 | 0.2 | -62.13775 | 0.2
-64.87388 | 0.25 | -59.80792 | 0.25
-61.68128 | 0.3 | -57.2494 | 0.3
-55.68497 | 0.35 | -54.53962 | 0.35
-50.72023 | 0.4 | -51.58836 | 0.4
-50.3318 | 0.45 | -48.42613 | 0.45
-55.09283 | 0.5 | -45.04799 | 0.5
-51.37793 | 0.55 | -41.47492 | 0.55
-41.31678 | 0.6 | -37.64978 | 0.6
-36.66292 | 0.65 | -33.62426 | 0.65
-31.21 | 0.7 | -29.40868 | 0.7
-26.76402 | 0.75 | -24.94557 | 0.75
-25.8245 | 0.8 | -20.23497 | 0.8
-17.80064 | 0.85 | -15.21269 | 0.85
-15.93949 | 0.9 | -9.796146 | 0.9
-3.194481 | 0.95 | -3.895304 | 0.95
6.447547 | 1 | 2.685041 | 1
11.98634 | 1.05 | 10.21119 | 1.05
17.68232 | 1.1 | 19.11684 | 1.1
22.21012 | 1.15 | 30.2547 | 1.15
47.99999 | 1.2 | 45.38909 | 1.2
68.13125 | 1.25 | 67.8308 | 1.25
100.8973 | 1.3 | 106.5358 | 1.3
173.943 | 1.35 | 187.1082 | 1.35
361.8943 | 1.4 | 395.1758 | 1.4

## 1.45T
H_pred [A/m] | B_reg [T] | H_ref [A/m] | B_ref [T]
-569.2543 | -1.45 | -581.0787 | -1.45
-382.634 | -1.4 | -407.8822 | -1.4
-306.8173 | -1.35 | -308.899 | -1.35
-234.974 | -1.3 | -249.6484 | -1.3
-193.7209 | -1.25 | -212.2165 | -1.25
-163.5421 | -1.2 | -186.8919 | -1.2
-146.2835 | -1.15 | -168.7924 | -1.15
-139.9833 | -1.1 | -155.1699 | -1.1
-132.9317 | -1.05 | -144.5771 | -1.05
-124.0212 | -1 | -135.9238 | -1
-119.1423 | -0.95 | -128.7313 | -0.95
-106.9597 | -0.9 | -122.5748 | -0.9
-102.8781 | -0.85 | -117.2454 | -0.85
-98.79586 | -0.8 | -112.5429 | -0.8
-92.81145 | -0.75 | -108.3413 | -0.75
-90.65233 | -0.7 | -104.543 | -0.7
-96.05376 | -0.65 | -101.1028 | -0.65
-95.80991 | -0.6 | -97.9395 | -0.6
-87.0256 | -0.55 | -95.00297 | -0.55
-79.10329 | -0.5 | -92.29879 | -0.5
-71.14661 | -0.45 | -89.76457 | -0.45
-63.90608 | -0.4 | -87.39711 | -0.4
-56.9658 | -0.35 | -85.09356 | -0.35
-53.20634 | -0.3 | -82.938 | -0.3
-48.30729 | -0.25 | -80.86496 | -0.25
-47.18247 | -0.2 | -78.8902 | -0.2
-64.0629 | -0.15 | -76.91839 | -0.15
-84.31614 | -0.1 | -75.01379 | -0.1
-94.4273 | -0.05 | -73.1149 | -0.05
-97.93975 | 0 | -71.19003 | 0
-96.98695 | 0.05 | -69.22593 | 0.05
-84.77727 | 0.1 | -67.23008 | 0.1
-73.57857 | 0.15 | -65.14206 | 0.15
-68.36241 | 0.2 | -62.93558 | 0.2
-64.10328 | 0.25 | -60.55974 | 0.25
-58.72178 | 0.3 | -57.99583 | 0.3
-53.42105 | 0.35 | -55.22388 | 0.35
-47.36964 | 0.4 | -52.28296 | 0.4
-42.43758 | 0.45 | -49.13608 | 0.45
-41.75993 | 0.5 | -45.76539 | 0.5
-40.28301 | 0.55 | -42.21153 | 0.55
-41.61078 | 0.6 | -38.42679 | 0.6
-42.07769 | 0.65 | -34.47669 | 0.65
-30.04987 | 0.7 | -30.2934 | 0.7
-19.35338 | 0.75 | -25.878 | 0.75
-4.713273 | 0.8 | -21.27955 | 0.8
-7.114323 | 0.85 | -16.37005 | 0.85
-12.3415 | 0.9 | -11.1106 | 0.9
-19.24606 | 0.95 | -5.457171 | 0.95
-10.23989 | 1 | 0.7681182 | 1
7.193279 | 1.05 | 7.788154 | 1.05
14.29941 | 1.1 | 15.96468 | 1.1
21.06161 | 1.15 | 25.94243 | 1.15
39.40099 | 1.2 | 38.87646 | 1.2
65.51691 | 1.25 | 57.20199 | 1.25
93.12349 | 1.3 | 86.50144 | 1.3
143.5087 | 1.35 | 140.6468 | 1.35
227.9115 | 1.4 | 262.7285 | 1.4
562.9366 | 1.45 | 580.7415 | 1.45

## 1.50T
H_pred [A/m] | B_reg [T] | H_ref [A/m] | B_ref [T]
-917.9137 | -1.5 | -943.8926 | -1.5
-571.1111 | -1.45 | -590.8676 | -1.45
-398.9498 | -1.4 | -410.373 | -1.4
-293.4436 | -1.35 | -311.1223 | -1.35
-242.4084 | -1.3 | -251.6528 | -1.3
-206.4703 | -1.25 | -213.954 | -1.25
-193.1905 | -1.2 | -188.4097 | -1.2
-163.5307 | -1.15 | -170.0683 | -1.15
-147.315 | -1.1 | -156.319 | -1.1
-138.8606 | -1.05 | -145.5703 | -1.05
-128.3589 | -1 | -136.8355 | -1
-131.9057 | -0.95 | -129.5549 | -0.95
-127.6111 | -0.9 | -123.3692 | -0.9
-115.4089 | -0.85 | -117.9747 | -0.85
-118.7027 | -0.8 | -113.2344 | -0.8
-109.8705 | -0.75 | -109.0113 | -0.75
-98.11259 | -0.7 | -105.2181 | -0.7
-91.09574 | -0.65 | -101.7226 | -0.65
-89.28613 | -0.6 | -98.55984 | -0.6
-90.74215 | -0.55 | -95.60172 | -0.55
-88.83607 | -0.5 | -92.89611 | -0.5
-87.25393 | -0.45 | -90.35302 | -0.45
-80.32798 | -0.4 | -87.97152 | -0.4
-73.82423 | -0.35 | -85.70232 | -0.35
-73.96117 | -0.3 | -83.53182 | -0.3
-73.35952 | -0.25 | -81.44896 | -0.25
-73.87106 | -0.2 | -79.45457 | -0.2
-77.81934 | -0.15 | -77.49155 | -0.15
-80.18169 | -0.1 | -75.57291 | -0.1
-81.80338 | -0.05 | -73.66353 | -0.05
-76.87759 | 0 | -71.74608 | 0
-76.50748 | 0.05 | -69.76762 | 0.05
-68.84163 | 0.1 | -67.76657 | 0.1
-60.36491 | 0.15 | -65.66582 | 0.15
-59.24266 | 0.2 | -63.40416 | 0.2
-59.35873 | 0.25 | -61.02978 | 0.25
-59.82787 | 0.3 | -58.47916 | 0.3
-63.39517 | 0.35 | -55.69666 | 0.35
-62.6365 | 0.4 | -52.72894 | 0.4
-53.46421 | 0.45 | -49.55417 | 0.45
-50.09196 | 0.5 | -46.18574 | 0.5
-52.46615 | 0.55 | -42.61648 | 0.55
-52.58669 | 0.6 | -38.8585 | 0.6
-49.78437 | 0.65 | -34.91462 | 0.65
-35.51179 | 0.7 | -30.75109 | 0.7
-34.74122 | 0.75 | -26.37033 | 0.75
-32.34879 | 0.8 | -21.78816 | 0.8
-28.40865 | 0.85 | -16.96604 | 0.85
-20.59036 | 0.9 | -11.78484 | 0.9
-15.43927 | 0.95 | -6.259386 | 0.95
-15.30936 | 1 | -0.2133174 | 1
-3.900803 | 1.05 | 6.524196 | 1.05
10.99243 | 1.1 | 14.31035 | 1.1
19.26643 | 1.15 | 23.593 | 1.15
25.20446 | 1.2 | 35.40085 | 1.2
46.29136 | 1.25 | 51.48564 | 1.25
72.8414 | 1.3 | 75.95346 | 1.3
106.917 | 1.35 | 118.284 | 1.35
191.8259 | 1.4 | 204.6276 | 1.4
373.3595 | 1.45 | 413.541 | 1.45
892.4551 | 1.5 | 940.6319 | 1.5

## 1.55T
H_pred [A/m] | B_reg [T] | H_ref [A/m] | B_ref [T]
-1621.636 | -1.55 | -1602.469 | -1.55
-939.9707 | -1.5 | -948.3013 | -1.5
-556.9554 | -1.45 | -593.3686 | -1.45
-405.5133 | -1.4 | -412.4451 | -1.4
-318.331 | -1.35 | -312.8623 | -1.35
-247.0687 | -1.3 | -253.3865 | -1.3
-217.4136 | -1.25 | -215.1946 | -1.25
-181.7897 | -1.2 | -189.4647 | -1.2
-162.9283 | -1.15 | -171.1364 | -1.15
-142.1113 | -1.1 | -157.3193 | -1.1
-121.7042 | -1.05 | -146.4768 | -1.05
-125.4126 | -1 | -137.7734 | -1
-130.1691 | -0.95 | -130.3835 | -0.95
-133.5626 | -0.9 | -124.1621 | -0.9
-122.7161 | -0.85 | -118.7075 | -0.85
-107.1325 | -0.8 | -113.9405 | -0.8
-97.03288 | -0.75 | -109.6604 | -0.75
-105.1048 | -0.7 | -105.8529 | -0.7
-101.872 | -0.65 | -102.3721 | -0.65
-98.87407 | -0.6 | -99.18949 | -0.6
-101.1289 | -0.55 | -96.26698 | -0.55
-104.6292 | -0.5 | -93.50506 | -0.5
-104.2832 | -0.45 | -90.98186 | -0.45
-100.5887 | -0.4 | -88.58188 | -0.4
-96.91087 | -0.35 | -86.30106 | -0.35
-98.89224 | -0.3 | -84.15326 | -0.3
-88.40028 | -0.25 | -82.05474 | -0.25
-74.37431 | -0.2 | -80.03368 | -0.2
-65.79758 | -0.15 | -78.0333 | -0.15
-63.85276 | -0.1 | -76.09436 | -0.1
-68.88863 | -0.05 | -74.1672 | -0.05
-70.59789 | 0 | -72.19687 | 0
-70.80383 | 0.05 | -70.21967 | 0.05
-71.2671 | 0.1 | -68.18604 | 0.1
-77.81995 | 0.15 | -66.03807 | 0.15
-76.01902 | 0.2 | -63.76949 | 0.2
-72.83961 | 0.25 | -61.38394 | 0.25
-71.52641 | 0.3 | -58.78068 | 0.3
-69.33771 | 0.35 | -55.98573 | 0.35
-62.79303 | 0.4 | -52.96341 | 0.4
-63.60594 | 0.45 | -49.76913 | 0.45
-70.88588 | 0.5 | -46.36349 | 0.5
-59.28244 | 0.55 | -42.78013 | 0.55
-50.97881 | 0.6 | -38.9642 | 0.6
-44.15205 | 0.65 | -34.96162 | 0.65
-40.28325 | 0.7 | -30.81077 | 0.7
-34.42357 | 0.75 | -26.39251 | 0.75
-27.73808 | 0.8 | -21.82911 | 0.8
-24.4777 | 0.85 | -16.98449 | 0.85
-13.96508 | 0.9 | -11.87366 | 0.9
2.389869 | 0.95 | -6.337199 | 0.95
2.219242 | 1 | -0.3829273 | 1
-5.147496 | 1.05 | 6.24537 | 1.05
0.9276804 | 1.1 | 13.84812 | 1.1
12.22418 | 1.15 | 22.87739 | 1.15
22.08326 | 1.2 | 34.16666 | 1.2
49.12087 | 1.25 | 49.34519 | 1.25
82.00993 | 1.3 | 71.82948 | 1.3
114.1627 | 1.35 | 109.4055 | 1.35
191.6135 | 1.4 | 182.6998 | 1.4
357.4432 | 1.45 | 352.0198 | 1.45
737.1334 | 1.5 | 769.8972 | 1.5
1594.353 | 1.55 | 1604.102 | 1.55

## 1.60T
H_pred [A/m] | B_reg [T] | H_ref [A/m] | B_ref [T]
-2632.885 | -1.6 | -2633.015 | -1.6
-1594.158 | -1.55 | -1619.525 | -1.55
-924.082 | -1.5 | -951.5062 | -1.5
-582.9277 | -1.45 | -596.2825 | -1.45
-402.6306 | -1.4 | -414.7547 | -1.4
-305.6284 | -1.35 | -314.4819 | -1.35
-250.6467 | -1.3 | -254.6596 | -1.3
-209.0567 | -1.25 | -216.5998 | -1.25
-191.9422 | -1.2 | -190.8478 | -1.2
-177.7149 | -1.15 | -172.3508 | -1.15
-155.4008 | -1.1 | -158.4687 | -1.1
-137.1926 | -1.05 | -147.5172 | -1.05
-131.982 | -1 | -138.5837 | -1
-132.2795 | -0.95 | -131.2131 | -0.95
-128.5483 | -0.9 | -124.8237 | -0.9
-111.8415 | -0.85 | -119.3785 | -0.85
-108.6084 | -0.8 | -114.5772 | -0.8
-109.6712 | -0.75 | -110.2375 | -0.75
-105.2807 | -0.7 | -106.381 | -0.7
-99.29955 | -0.65 | -102.8737 | -0.65
-100.6003 | -0.6 | -99.65552 | -0.6
-88.26785 | -0.55 | -96.69379 | -0.55
-87.39234 | -0.5 | -93.96734 | -0.5
-81.67105 | -0.45 | -91.39013 | -0.45
-79.53874 | -0.4 | -88.94236 | -0.4
-81.66601 | -0.35 | -86.64913 | -0.35
-81.51185 | -0.3 | -84.51472 | -0.3
-79.8842 | -0.25 | -82.29511 | -0.25
-74.24934 | -0.2 | -80.39414 | -0.2
-73.37877 | -0.15 | -78.33525 | -0.15
-75.39487 | -0.1 | -76.35697 | -0.1
-71.309 | -0.05 | -74.45591 | -0.05
-73.48993 | 0 | -72.50544 | 0
-73.45979 | 0.05 | -70.4107 | 0.05
-69.33204 | 0.1 | -68.44754 | 0.1
-67.45576 | 0.15 | -66.25262 | 0.15
-65.97241 | 0.2 | -63.95902 | 0.2
-66.53442 | 0.25 | -61.59865 | 0.25
-65.98139 | 0.3 | -58.93798 | 0.3
-60.28187 | 0.35 | -56.09095 | 0.35
-63.86287 | 0.4 | -53.05249 | 0.4
-57.8591 | 0.45 | -49.88082 | 0.45
-49.37052 | 0.5 | -46.43818 | 0.5
-46.7625 | 0.55 | -42.85337 | 0.55
-48.84934 | 0.6 | -38.99092 | 0.6
-43.18447 | 0.65 | -35.02481 | 0.65
-37.51968 | 0.7 | -30.8591 | 0.7
-35.15772 | 0.75 | -26.40408 | 0.75
-28.51193 | 0.8 | -21.90318 | 0.8
-23.19255 | 0.85 | -17.07904 | 0.85
-21.8673 | 0.9 | -11.93229 | 0.9
-21.54421 | 0.95 | -6.475654 | 0.95
-12.91186 | 1 | -0.4720687 | 1
-1.176247 | 1.05 | 6.035676 | 1.05
3.310585 | 1.1 | 13.59357 | 1.1
8.67773 | 1.15 | 22.4639 | 1.15
14.54237 | 1.2 | 33.52981 | 1.2
24.20151 | 1.25 | 48.34191 | 1.25
50.60449 | 1.3 | 70.00996 | 1.3
84.23129 | 1.35 | 105.8757 | 1.35
149.3993 | 1.4 | 174.642 | 1.4
305.9269 | 1.45 | 329.5958 | 1.45
669.9609 | 1.5 | 707.405 | 1.5
1431.093 | 1.55 | 1484.227 | 1.55
2612.193 | 1.6 | 2632.408 | 1.6

## 1.65T
H_pred [A/m] | B_reg [T] | H_ref [A/m] | B_ref [T]
-3987.144 | -1.65 | -3992.119 | -1.65
-2565.247 | -1.6 | -2656.765 | -1.6
-1522.823 | -1.55 | -1622.061 | -1.55
-899.1099 | -1.5 | -953.8793 | -1.5
-558.6772 | -1.45 | -598.0336 | -1.45
-397.0769 | -1.4 | -416.1522 | -1.4
-308.5977 | -1.35 | -315.4384 | -1.35
-262.1267 | -1.3 | -255.5273 | -1.3
-214.3475 | -1.25 | -217.3712 | -1.25
-174.6609 | -1.2 | -191.5589 | -1.2
-149.6545 | -1.15 | -173.0044 | -1.15
-137.3262 | -1.1 | -158.9597 | -1.1
-124.0709 | -1.05 | -148.0206 | -1.05
-114.0537 | -1 | -139.0413 | -1
-113.8196 | -0.95 | -131.5853 | -0.95
-115.9024 | -0.9 | -125.2451 | -0.9
-109.2392 | -0.85 | -119.7823 | -0.85
-99.11863 | -0.8 | -114.9469 | -0.8
-103.7881 | -0.75 | -110.6293 | -0.75
-110.2153 | -0.7 | -106.7262 | -0.7
-113.6861 | -0.65 | -103.2233 | -0.65
-109.5912 | -0.6 | -100.0647 | -0.6
-108.1468 | -0.55 | -97.0826 | -0.55
-91.53398 | -0.5 | -94.32229 | -0.5
-84.18799 | -0.45 | -91.74195 | -0.45
-74.65736 | -0.4 | -89.40425 | -0.4
-65.38479 | -0.35 | -87.11257 | -0.35
-65.43181 | -0.3 | -84.87468 | -0.3
-64.79968 | -0.25 | -82.78247 | -0.25
-64.49946 | -0.2 | -80.79571 | -0.2
-60.54727 | -0.15 | -78.77849 | -0.15
-58.64175 | -0.1 | -76.83957 | -0.1
-60.02557 | -0.05 | -74.84878 | -0.05
-63.296875 | 0 | -72.85874 | 0
-61.8229 | 0.05 | -70.83794 | 0.05
-52.22558 | 0.1 | -68.74381 | 0.1
-52.99962 | 0.15 | -66.58218 | 0.15
-48.58916 | 0.2 | -64.34585 | 0.2
-51.07044 | 0.25 | -61.91139 | 0.25
-61.82581 | 0.3 | -59.23457 | 0.3
-65.63754 | 0.35 | -56.46105 | 0.35
-57.60441 | 0.4 | -53.49149 | 0.4
-47.0951 | 0.45 | -50.1909 | 0.45
-42.08887 | 0.5 | -46.74308 | 0.5
-41.65604 | 0.55 | -43.14123 | 0.55
-46.123 | 0.6 | -39.29051 | 0.6
-56.74902 | 0.65 | -35.33965 | 0.65
-52.61465 | 0.7 | -31.18954 | 0.7
-46.72486 | 0.75 | -26.70447 | 0.75
-46.98724 | 0.8 | -22.21776 | 0.8
-44.88796 | 0.85 | -17.32396 | 0.85
-43.71268 | 0.9 | -12.18743 | 0.9
-45.07256 | 0.95 | -6.857341 | 0.95
-46.81685 | 1 | -0.8456211 | 1
-43.11996 | 1.05 | 5.769707 | 1.05
-34.4698 | 1.1 | 13.19225 | 1.1
-23.20297 | 1.15 | 22.0351 | 1.15
-5.703461 | 1.2 | 33.01755 | 1.2
21.3408 | 1.25 | 47.72051 | 1.25
47.99656 | 1.3 | 69.16463 | 1.3
69.04496 | 1.35 | 104.1991 | 1.35
118.1153 | 1.4 | 171.0959 | 1.4
267.0151 | 1.45 | 320.643 | 1.45
634.2753 | 1.5 | 683.9501 | 1.5
1317.586 | 1.55 | 1432.231 | 1.55
2462.987 | 1.6 | 2567.767 | 1.6
3959.286 | 1.65 | 3992.858 | 1.65

## 1.70T
H_pred [A/m] | B_reg [T] | H_ref [A/m] | B_ref [T]
-5557.7 | -1.7 | -5588.652 | -1.7
-3957.694 | -1.65 | -4002.03 | -1.65
-2609.226 | -1.6 | -2659.747 | -1.6
-1584.544 | -1.55 | -1624.572 | -1.55
-924.7598 | -1.5 | -956.3882 | -1.5
-579.5956 | -1.45 | -599.3845 | -1.45
-409.656 | -1.4 | -416.9507 | -1.4
-309.4138 | -1.35 | -316.7669 | -1.35
-252.6818 | -1.3 | -256.7393 | -1.3
-205.3719 | -1.25 | -218.6171 | -1.25
-190.3721 | -1.2 | -192.508 | -1.2
-175.3849 | -1.15 | -173.9367 | -1.15
-157.9389 | -1.1 | -159.855 | -1.1
-141.5422 | -1.05 | -148.6834 | -1.05
-134.1897 | -1 | -139.6394 | -1
-129.7196 | -0.95 | -132.144 | -0.95
-132.6549 | -0.9 | -125.7752 | -0.9
-128.526 | -0.85 | -120.4908 | -0.85
-116.1009 | -0.8 | -115.3886 | -0.8
-114.3347 | -0.75 | -111.0685 | -0.75
-110.9196 | -0.7 | -107.2178 | -0.7
-107.0555 | -0.65 | -103.7166 | -0.65
-103.1922 | -0.6 | -100.4469 | -0.6
-94.45065 | -0.55 | -97.56717 | -0.55
-88.49706 | -0.5 | -94.75268 | -0.5
-89.26602 | -0.45 | -92.19953 | -0.45
-82.94788 | -0.4 | -89.7824 | -0.4
-83.18867 | -0.35 | -87.52796 | -0.35
-83.42934 | -0.3 | -85.30044 | -0.3
-83.67007 | -0.25 | -83.15507 | -0.25
-81.1217 | -0.2 | -81.23448 | -0.2
-73.6375 | -0.15 | -79.09376 | -0.15
-69.49146 | -0.1 | -77.1883 | -0.1
-70.08953 | -0.05 | -75.29007 | -0.05
-69.71877 | 0 | -73.20125 | 0
-67.86488 | 0.05 | -71.11628 | 0.05
-68.3836 | 0.1 | -69.06535 | 0.1
-62.11149 | 0.15 | -66.8702 | 0.15
-56.78033 | 0.2 | -64.47072 | 0.2
-52.94921 | 0.25 | -62.05639 | 0.25
-54.66552 | 0.3 | -59.55311 | 0.3
-50.20522 | 0.35 | -56.60451 | 0.35
-46.97168 | 0.4 | -53.65378 | 0.4
-48.87638 | 0.45 | -50.40872 | 0.45
-47.88858 | 0.5 | -46.95882 | 0.5
-43.92511 | 0.55 | -43.28517 | 0.55
-40.18892 | 0.6 | -39.55515 | 0.6
-36.6505 | 0.65 | -35.51458 | 0.65
-35.50454 | 0.7 | -31.39261 | 0.7
-35.29624 | 0.75 | -27.091 | 0.75
-24.76327 | 0.8 | -22.46621 | 0.8
-20.20075 | 0.85 | -17.60915 | 0.85
-20.17777 | 0.9 | -12.37491 | 0.9
-16.05189 | 0.95 | -7.037198 | 0.95
-13.9038 | 1 | -1.257551 | 1
-11.23115 | 1.05 | 5.466602 | 1.05
-3.351323 | 1.1 | 12.97003 | 1.1
1.820568 | 1.15 | 21.69037 | 1.15
2.564277 | 1.2 | 32.47634 | 1.2
19.55151 | 1.25 | 47.30446 | 1.25
46.18421 | 1.3 | 68.5994 | 1.3
88.61067 | 1.35 | 103.2816 | 1.35
141.5365 | 1.4 | 169.3738 | 1.4
271.8819 | 1.45 | 316.8403 | 1.45
631.2147 | 1.5 | 673.6004 | 1.5
1377.586 | 1.55 | 1411.428 | 1.55
2466.728 | 1.6 | 2529.942 | 1.6
3881.316 | 1.65 | 3938.432 | 1.65
5528.031 | 1.7 | 5586.026 | 1.7

## 1.75T
H_pred [A/m] | B_reg [T] | H_ref [A/m] | B_ref [T]
-7445.346 | -1.75 | -7405.96 | -1.75
-5794.292 | -1.7 | -5596.491 | -1.7
-4290.397 | -1.65 | -4009.165 | -1.65
-2901.963 | -1.6 | -2666.766 | -1.6
-1758.19 | -1.55 | -1629.722 | -1.55
-985.0347 | -1.5 | -960.2953 | -1.5
-614.3969 | -1.45 | -601.9209 | -1.45
-424.4549 | -1.4 | -418.7646 | -1.4
-293.6346 | -1.35 | -317.8855 | -1.35
-232.4413 | -1.3 | -257.7583 | -1.3
-218.5783 | -1.25 | -219.4633 | -1.25
-204.8271 | -1.2 | -193.3908 | -1.2
-182.4012 | -1.15 | -174.608 | -1.15
-159.6047 | -1.1 | -160.4194 | -1.1
-142.8133 | -1.05 | -149.2981 | -1.05
-143.2282 | -1 | -140.2156 | -1
-145.8379 | -0.95 | -132.4379 | -0.95
-149.5058 | -0.9 | -126.2091 | -0.9
-152.5991 | -0.85 | -120.6775 | -0.85
-153.0153 | -0.8 | -115.7111 | -0.8
-143.8158 | -0.75 | -111.4276 | -0.75
-130.1759 | -0.7 | -107.5087 | -0.7
-114.925 | -0.65 | -103.9978 | -0.65
-108.9279 | -0.6 | -100.6446 | -0.6
-107.9477 | -0.55 | -97.80005 | -0.55
-106.8046 | -0.5 | -95.04252 | -0.5
-106.3676 | -0.45 | -92.43038 | -0.45
-99.8008 | -0.4 | -90.092 | -0.4
-90.2058 | -0.35 | -87.78576 | -0.35
-83.20547 | -0.3 | -85.59604 | -0.3
-76.15032 | -0.25 | -83.51834 | -0.25
-59.77962 | -0.2 | -81.26217 | -0.2
-40.29157 | -0.15 | -79.37456 | -0.15
-34.25924 | -0.1 | -77.31995 | -0.1
-37.29042 | -0.05 | -75.43501 | -0.05
-41.7406 | 0 | -73.47501 | 0
-48.91159 | 0.05 | -71.46011 | 0.05
-51.07286 | 0.1 | -69.24055 | 0.1
-43.32018 | 0.15 | -67.15546 | 0.15
-44.63747 | 0.2 | -64.78201 | 0.2
-45.57654 | 0.25 | -62.3444 | 0.25
-48.48963 | 0.3 | -59.65228 | 0.3
-54.61495 | 0.35 | -56.80497 | 0.35
-58.60925 | 0.4 | -53.92224 | 0.4
-61.09161 | 0.45 | -50.53196 | 0.45
-63.2994 | 0.5 | -47.23344 | 0.5
-65.3348 | 0.55 | -43.63304 | 0.55
-59.36028 | 0.6 | -39.76683 | 0.6
-49.95531 | 0.65 | -35.67211 | 0.65
-40.73291 | 0.7 | -31.50478 | 0.7
-35.78179 | 0.75 | -27.30688 | 0.75
-40.37233 | 0.8 | -22.72155 | 0.8
-38.65786 | 0.85 | -17.87705 | 0.85
-28.76261 | 0.9 | -12.98488 | 0.9
-20.68575 | 0.95 | -7.533483 | 0.95
-13.08387 | 1 | -1.422436 | 1
-10.27202 | 1.05 | 5.045953 | 1.05
-3.939816 | 1.1 | 12.45705 | 1.1
4.556411 | 1.15 | 21.23305 | 1.15
14.97651 | 1.2 | 32.20641 | 1.2
34.90372 | 1.25 | 46.70856 | 1.25
56.43796 | 1.3 | 67.98635 | 1.3
104.9986 | 1.35 | 102.6821 | 1.35
174.3651 | 1.4 | 168.6497 | 1.4
318.9614 | 1.45 | 315.8561 | 1.45
633.5001 | 1.5 | 671.2678 | 1.5
1445.901 | 1.55 | 1406.208 | 1.55
2643.619 | 1.6 | 2518.594 | 1.6
4140.841 | 1.65 | 3916.707 | 1.65
5764.393 | 1.7 | 5548.753 | 1.7
7426.417 | 1.75 | 7407.695 | 1.75

## 1.80T
H_pred [A/m] | B_reg [T] | H_ref [A/m] | B_ref [T]
-9438.981 | -1.8 | -9455.094 | -1.8
-7399.265 | -1.75 | -7418.995 | -1.75
-5575.434 | -1.7 | -5605.402 | -1.7
-3978.754 | -1.65 | -4018.026 | -1.65
-2644.397 | -1.6 | -2674.749 | -1.6
-1606.731 | -1.55 | -1636.854 | -1.55
-954.0133 | -1.5 | -964.8229 | -1.5
-596.5079 | -1.45 | -604.7174 | -1.45
-413.2246 | -1.4 | -420.3284 | -1.4
-314.5612 | -1.35 | -319.3082 | -1.35
-255.82 | -1.3 | -259.0759 | -1.3
-210.2229 | -1.25 | -220.3628 | -1.25
-191.669 | -1.2 | -194.3309 | -1.2
-173.9207 | -1.15 | -175.4748 | -1.15
-155.6989 | -1.1 | -161.152 | -1.1
-148.8882 | -1.05 | -149.9587 | -1.05
-140.3929 | -1 | -140.7753 | -1
-131.6358 | -0.95 | -133.2414 | -0.95
-122.4926 | -0.9 | -126.9198 | -0.9
-118.9596 | -0.85 | -121.2606 | -0.85
-119.6578 | -0.8 | -116.6208 | -0.8
-111.2272 | -0.75 | -112.1321 | -0.75
-106.7041 | -0.7 | -108.1444 | -0.7
-102.1406 | -0.65 | -104.5597 | -0.65
-97.33073 | -0.6 | -101.2393 | -0.6
-92.45848 | -0.55 | -98.2754 | -0.55
-88.88473 | -0.5 | -95.50557 | -0.5
-88.452 | -0.45 | -93.04872 | -0.45
-85.93483 | -0.4 | -90.57284 | -0.4
-85.08954 | -0.35 | -88.16308 | -0.35
-79.42393 | -0.3 | -85.85448 | -0.3
-75.17113 | -0.25 | -83.98464 | -0.25
-66.61218 | -0.2 | -81.8441 | -0.2
-65.70876 | -0.15 | -79.88864 | -0.15
-67.34132 | -0.1 | -77.92808 | -0.1
-74.35499 | -0.05 | -75.82333 | -0.05
-66.59785 | 0 | -73.76658 | 0
-57.90195 | 0.05 | -71.74871 | 0.05
-58.04446 | 0.1 | -69.60991 | 0.1
-63.36509 | 0.15 | -67.39955 | 0.15
-60.2051 | 0.2 | -65.25078 | 0.2
-58.33284 | 0.25 | -62.78662 | 0.25
-56.2767 | 0.3 | -60.02764 | 0.3
-47.40695 | 0.35 | -57.24151 | 0.35
-41.66993 | 0.4 | -54.23484 | 0.4
-43.7162 | 0.45 | -50.94952 | 0.45
-41.40749 | 0.5 | -47.5965 | 0.5
-36.57683 | 0.55 | -43.77444 | 0.55
-32.80018 | 0.6 | -40.01537 | 0.6
-32.86403 | 0.65 | -35.95348 | 0.65
-25.9861 | 0.7 | -31.89186 | 0.7
-23.07296 | 0.75 | -27.64131 | 0.75
-23.58103 | 0.8 | -22.86979 | 0.8
-22.69274 | 0.85 | -18.07872 | 0.85
-22.90146 | 0.9 | -13.04192 | 0.9
-10.87682 | 0.95 | -7.56169 | 0.95
-1.151124 | 1 | -1.605188 | 1
4.831901 | 1.05 | 4.795788 | 1.05
9.313586 | 1.1 | 12.45178 | 1.1
15.62248 | 1.15 | 21.29606 | 1.15
23.45245 | 1.2 | 32.09971 | 1.2
38.91711 | 1.25 | 46.84764 | 1.25
57.46637 | 1.3 | 67.99458 | 1.3
84.2268 | 1.35 | 102.931 | 1.35
153.7831 | 1.4 | 169.1426 | 1.4
293.1423 | 1.45 | 316.5932 | 1.45
614.2253 | 1.5 | 672.2985 | 1.5
1330.765 | 1.55 | 1406.019 | 1.55
2441.283 | 1.6 | 2516.238 | 1.6
3859.698 | 1.65 | 3910.049 | 1.65
5481.83 | 1.7 | 5533.785 | 1.7
7299.299 | 1.75 | 7379.304 | 1.75
9397.935 | 1.8 | 9453.659 | 1.8