## Info
項目 | 値
実行日時 | 2025-08-01 14:05:10
材料名 | 50A470
対象周波数 (Hz) | 20
NN隠れ層 | [128, 256, 512, 256, 128]
NN活性化関数 | ReLU()
NN学習率 | 0.0002
NNエポック数 | 1000
NNバッチサイズ | 32
NN勾配クリップ値 | 1
NN損失関数 | RMSELoss
学習データ(振幅 T) | [0.1, 0.2, 0.3, 0.4, 0.5, 0.6, 0.7, 0.8, 0.9, 1.0, 1.1, 1.2, 1.3, 1.4, 1.5, 1.6, 1.7, 1.8]
Akima補間データ | Bm-Hb Curve_akima_50A470_50hz.xlsx

## RMSE_Summary
Amplitude (T) | RMSE (H_descending) | Hb [A/m] | RMSE/Hb
0.05 | 3.517027 | 19.99814 | 0.1758677
0.1 | 1.287766 | 37.9637 | 0.03392099
0.15 | 2.275162 | 42.28949 | 0.05379972
0.2 | 0.8217961 | 50.39766 | 0.01630624
0.25 | 1.099355 | 54.58294 | 0.020141
0.3 | 1.274456 | 58.88857 | 0.02164183
0.35 | 1.500149 | 62.16045 | 0.02413349
0.4 | 1.413901 | 66.32672 | 0.02131721
0.45 | 1.251176 | 71.11826 | 0.01759289
0.5 | 1.197338 | 75.79316 | 0.01579745
0.55 | 0.8003215 | 79.17398 | 0.01010839
0.6 | 1.050516 | 82.36172 | 0.0127549
0.65 | 1.343082 | 84.20027 | 0.01595104
0.7 | 1.035502 | 90.58412 | 0.01143139
0.75 | 1.519783 | 94.74904 | 0.01604009
0.8 | 1.052342 | 101.117 | 0.01040718
0.85 | 0.7252674 | 107.2521 | 0.00676227
0.9 | 0.8102303 | 114.0183 | 0.00710614
0.95 | 0.817949 | 121.3143 | 0.006742397
1 | 0.7396106 | 127.8473 | 0.00578511
1.05 | 0.8177799 | 138.6559 | 0.005897911
1.1 | 0.7885368 | 151.1049 | 0.005218474
1.15 | 0.943564 | 163.7102 | 0.005763625
1.2 | 0.9870144 | 181.8837 | 0.005426623
1.25 | 1.313495 | 208.8153 | 0.006290226
1.3 | 1.342556 | 248.0868 | 0.005411636
1.35 | 1.872938 | 312.3538 | 0.005996208
1.4 | 2.848141 | 410.9311 | 0.006930946
1.45 | 4.940191 | 614.1755 | 0.008043615
1.5 | 3.360486 | 955.0588 | 0.003518617
1.55 | 11.03474 | 1680.185 | 0.006567572
1.6 | 8.055571 | 2678.332 | 0.003007682
1.65 | 9.7167 | 4044.292 | 0.002402572
1.7 | 13.08356 | 5643.498 | 0.002318342
1.75 | 27.05741 | 7597.279 | 0.00356146
1.8 | 41.17828 | 9643.893 | 0.004269881

## 0.05T
H_pred [A/m] | B_reg [T] | H_ref [A/m] | B_ref [T]
-26.10575 | -0.05 | -25.99447 | -0.05
-3.056018 | 0 | -4.868357 | 0
19.99814 | 0.05 | 25.81291 | 0.05

## 0.10T
H_pred [A/m] | B_reg [T] | H_ref [A/m] | B_ref [T]
-39.166 | -0.1 | -40.04573 | -0.1
-27.30698 | -0.05 | -26.95181 | -0.05
-12.70227 | 0 | -11.54129 | 0
7.830304 | 0.05 | 9.149281 | 0.05
37.9637 | 0.1 | 40.03833 | 0.1

## 0.15T
H_pred [A/m] | B_reg [T] | H_ref [A/m] | B_ref [T]
-46.87761 | -0.15 | -48.32397 | -0.15
-39.32446 | -0.1 | -39.54374 | -0.1
-29.84278 | -0.05 | -30.08284 | -0.05
-20.80319 | 0 | -18.62292 | 0
-3.853687 | 0.05 | -3.69419 | 0.05
17.00622 | 0.1 | 16.84144 | 0.1
42.28949 | 0.15 | 47.69603 | 0.15

## 0.20T
H_pred [A/m] | B_reg [T] | H_ref [A/m] | B_ref [T]
-54.20592 | -0.2 | -54.16446 | -0.2
-48.21455 | -0.15 | -47.82166 | -0.15
-40.96739 | -0.1 | -41.0814 | -0.1
-33.94473 | -0.05 | -33.67988 | -0.05
-25.76578 | 0 | -24.79624 | 0
-14.15642 | 0.05 | -13.51837 | 0.05
1.485913 | 0.1 | 1.471942 | 0.1
21.70807 | 0.15 | 21.97701 | 0.15
50.39766 | 0.2 | 52.49986 | 0.2

## 0.25T
H_pred [A/m] | B_reg [T] | H_ref [A/m] | B_ref [T]
-59.23489 | -0.25 | -59.17226 | -0.25
-54.37927 | -0.2 | -54.0944 | -0.2
-48.56702 | -0.15 | -48.69415 | -0.15
-43.20115 | -0.1 | -43.16426 | -0.1
-37.38033 | -0.05 | -37.03194 | -0.05
-29.74534 | 0 | -29.8187 | 0
-21.95638 | 0.05 | -20.80233 | 0.05
-9.716357 | 0.1 | -9.361046 | 0.1
3.709374 | 0.15 | 5.8504 | 0.15
25.85024 | 0.2 | 26.54671 | 0.2
54.58294 | 0.25 | 57.13988 | 0.25

## 0.30T
H_pred [A/m] | B_reg [T] | H_ref [A/m] | B_ref [T]
-63.81536 | -0.3 | -62.97139 | -0.3
-60.01767 | -0.25 | -59.10083 | -0.25
-55.2389 | -0.2 | -54.45553 | -0.2
-50.79778 | -0.15 | -49.9401 | -0.15
-45.33287 | -0.1 | -45.20448 | -0.1
-40.50307 | -0.05 | -39.98449 | -0.05
-34.30478 | 0 | -33.87262 | 0
-27.58712 | 0.05 | -26.53936 | 0.05
-18.6519 | 0.1 | -17.39339 | 0.1
-6.176734 | 0.15 | -5.723243 | 0.15
8.689042 | 0.2 | 9.711287 | 0.2
28.72832 | 0.25 | 30.6953 | 0.25
58.88857 | 0.3 | 62.04126 | 0.3

## 0.35T
H_pred [A/m] | B_reg [T] | H_ref [A/m] | B_ref [T]
-67.82757 | -0.35 | -66.68794 | -0.35
-64.08762 | -0.3 | -63.54718 | -0.3
-60.06139 | -0.25 | -59.31041 | -0.25
-55.72681 | -0.2 | -55.25335 | -0.2
-51.83876 | -0.15 | -51.24674 | -0.15
-47.64758 | -0.1 | -47.06883 | -0.1
-42.78115 | -0.05 | -42.51566 | -0.05
-37.10971 | 0 | -37.30441 | 0
-31.75144 | 0.05 | -31.1217 | 0.05
-24.31375 | 0.1 | -23.63293 | 0.1
-17.03859 | 0.15 | -14.34121 | 0.15
-3.83361 | 0.2 | -2.533439 | 0.2
12.18724 | 0.25 | 13.01336 | 0.25
31.7059 | 0.3 | 34.15391 | 0.3
62.16045 | 0.35 | 65.91309 | 0.35

## 0.40T
H_pred [A/m] | B_reg [T] | H_ref [A/m] | B_ref [T]
-71.18559 | -0.4 | -70.25254 | -0.4
-68.479 | -0.35 | -67.72869 | -0.35
-64.49828 | -0.3 | -63.75816 | -0.3
-60.67188 | -0.25 | -59.92398 | -0.25
-56.75334 | -0.2 | -56.24553 | -0.2
-52.84132 | -0.15 | -52.60403 | -0.15
-50.04448 | -0.1 | -48.85968 | -0.1
-45.32719 | -0.05 | -44.79327 | -0.05
-40.56473 | 0 | -40.1623 | 0
-35.4681 | 0.05 | -34.88619 | 0.05
-29.99513 | 0.1 | -28.59877 | 0.1
-21.83959 | 0.15 | -20.96358 | 0.15
-14.04418 | 0.2 | -11.53032 | 0.2
-0.07200565 | 0.25 | 0.4343256 | 0.25
15.2366 | 0.3 | 16.12177 | 0.3
34.87234 | 0.35 | 37.46257 | 0.35
66.32672 | 0.4 | 69.8131 | 0.4

## 0.45T
H_pred [A/m] | B_reg [T] | H_ref [A/m] | B_ref [T]
-74.65125 | -0.45 | -73.59187 | -0.45
-71.2895 | -0.4 | -71.57675 | -0.4
-67.95515 | -0.35 | -67.81327 | -0.35
-64.90701 | -0.3 | -64.1945 | -0.3
-61.59649 | -0.25 | -60.65233 | -0.25
-58.00634 | -0.2 | -57.27132 | -0.2
-54.25916 | -0.15 | -53.88257 | -0.15
-51.41463 | -0.1 | -50.44582 | -0.1
-47.92812 | -0.05 | -46.74702 | -0.05
-43.39935 | 0 | -42.70505 | 0
-38.72121 | 0.05 | -38.01021 | 0.05
-33.58156 | 0.1 | -32.62661 | 0.1
-28.12936 | 0.15 | -26.17482 | 0.15
-20.15647 | 0.2 | -18.41403 | 0.2
-10.29216 | 0.25 | -8.86847 | 0.25
3.216103 | 0.3 | 3.262236 | 0.3
18.30005 | 0.35 | 19.10245 | 0.35
38.0675 | 0.4 | 40.69526 | 0.4
71.11826 | 0.45 | 73.52032 | 0.45

## 0.50T
H_pred [A/m] | B_reg [T] | H_ref [A/m] | B_ref [T]
-79.0007 | -0.5 | -77.19731 | -0.5
-75.75991 | -0.45 | -75.37429 | -0.45
-72.05156 | -0.4 | -71.71125 | -0.4
-68.56403 | -0.35 | -68.16813 | -0.35
-65.16984 | -0.3 | -64.77866 | -0.3
-61.88103 | -0.25 | -61.52221 | -0.25
-59.17933 | -0.2 | -58.34097 | -0.2
-55.63642 | -0.15 | -55.20279 | -0.15
-52.25954 | -0.1 | -52.02505 | -0.1
-49.94865 | -0.05 | -48.66046 | -0.05
-46.05233 | 0 | -44.91666 | 0
-41.55683 | 0.05 | -40.73721 | 0.05
-36.57152 | 0.1 | -35.94018 | 0.1
-31.40995 | 0.15 | -30.35561 | 0.15
-25.52306 | 0.2 | -23.72366 | 0.2
-17.25577 | 0.25 | -15.73237 | 0.25
-7.690481 | 0.3 | -5.953985 | 0.3
5.370442 | 0.35 | 6.460074 | 0.35
21.32794 | 0.4 | 22.66589 | 0.4
42.26682 | 0.45 | 44.87033 | 0.45
75.79316 | 0.5 | 77.11377 | 0.5

## 0.55T
H_pred [A/m] | B_reg [T] | H_ref [A/m] | B_ref [T]
-83.23898 | -0.55 | -82.04536 | -0.55
-80.03167 | -0.5 | -79.44925 | -0.5
-76.14206 | -0.45 | -75.67787 | -0.45
-72.37508 | -0.4 | -72.02963 | -0.4
-69.22177 | -0.35 | -68.63219 | -0.35
-65.98097 | -0.3 | -65.41935 | -0.3
-62.43917 | -0.25 | -62.31654 | -0.25
-59.22614 | -0.2 | -59.30017 | -0.2
-56.80416 | -0.15 | -56.35047 | -0.15
-54.00482 | -0.1 | -53.3611 | -0.1
-51.76951 | -0.05 | -50.26207 | -0.05
-48.11011 | 0 | -46.92268 | 0
-44.16822 | 0.05 | -43.18565 | 0.05
-39.49995 | 0.1 | -38.9619 | 0.1
-34.40916 | 0.15 | -34.11252 | 0.15
-29.02774 | 0.2 | -28.50319 | 0.2
-23.12986 | 0.25 | -21.83358 | 0.25
-15.05045 | 0.3 | -13.89174 | 0.3
-5.11198 | 0.35 | -4.156228 | 0.35
6.733078 | 0.4 | 8.145034 | 0.4
24.25448 | 0.45 | 24.14814 | 0.45
46.32724 | 0.5 | 46.07104 | 0.5
79.17398 | 0.55 | 79.02601 | 0.55

## 0.60T
H_pred [A/m] | B_reg [T] | H_ref [A/m] | B_ref [T]
-86.66502 | -0.6 | -85.18967 | -0.6
-83.96445 | -0.55 | -83.40463 | -0.55
-80.20581 | -0.5 | -79.64332 | -0.5
-76.49187 | -0.45 | -75.94237 | -0.45
-72.69603 | -0.4 | -72.45202 | -0.4
-69.51944 | -0.35 | -69.24196 | -0.35
-66.32374 | -0.3 | -66.20487 | -0.3
-63.38731 | -0.25 | -63.27893 | -0.25
-60.82709 | -0.2 | -60.42273 | -0.2
-58.0299 | -0.15 | -57.58606 | -0.15
-55.16584 | -0.1 | -54.79012 | -0.1
-51.83876 | -0.05 | -51.86796 | -0.05
-49.89386 | 0 | -48.76116 | 0
-46.31021 | 0.05 | -45.31842 | 0.05
-42.42645 | 0.1 | -41.46839 | 0.1
-37.4649 | 0.15 | -37.07487 | 0.15
-32.52257 | 0.2 | -32.08307 | 0.2
-27.4791 | 0.25 | -26.25875 | 0.25
-21.20246 | 0.3 | -19.42238 | 0.3
-12.98781 | 0.35 | -11.29279 | 0.35
-2.105171 | 0.4 | -1.322947 | 0.4
10.01343 | 0.45 | 11.27218 | 0.45
26.22125 | 0.5 | 27.7151 | 0.5
49.46128 | 0.55 | 50.35096 | 0.55
82.36172 | 0.6 | 85.1069 | 0.6

## 0.65T
H_pred [A/m] | B_reg [T] | H_ref [A/m] | B_ref [T]
-90.32131 | -0.65 | -89.36714 | -0.65
-87.77628 | -0.6 | -87.51591 | -0.6
-84.24298 | -0.55 | -83.6297 | -0.55
-80.41927 | -0.5 | -79.88607 | -0.5
-76.39509 | -0.45 | -76.2796 | -0.45
-72.87975 | -0.4 | -72.93604 | -0.4
-69.85956 | -0.35 | -69.83574 | -0.35
-66.9745 | -0.3 | -66.93848 | -0.3
-64.54834 | -0.25 | -64.15339 | -0.25
-62.02732 | -0.2 | -61.45909 | -0.2
-59.20308 | -0.15 | -58.76772 | -0.15
-56.45283 | -0.1 | -56.07363 | -0.1
-53.8335 | -0.05 | -53.33034 | -0.05
-51.34557 | 0 | -50.43621 | 0
-47.97274 | 0.05 | -47.27968 | 0.05
-44.42023 | 0.1 | -43.75167 | 0.1
-40.56756 | 0.15 | -39.77663 | 0.15
-35.74075 | 0.2 | -35.27978 | 0.2
-30.92212 | 0.25 | -30.17055 | 0.25
-25.79672 | 0.3 | -24.24619 | 0.3
-19.05817 | 0.35 | -17.29065 | 0.35
-10.67875 | 0.4 | -9.062799 | 0.4
0.180554 | 0.45 | 1.016183 | 0.45
12.88904 | 0.5 | 13.69047 | 0.5
28.50376 | 0.55 | 30.37617 | 0.55
51.22937 | 0.6 | 53.35209 | 0.6
84.20027 | 0.65 | 89.23344 | 0.65

## 0.70T
H_pred [A/m] | B_reg [T] | H_ref [A/m] | B_ref [T]
-94.76918 | -0.7 | -94.35455 | -0.7
-91.84769 | -0.65 | -91.80942 | -0.65
-87.99171 | -0.6 | -87.75019 | -0.6
-84.60365 | -0.55 | -83.82373 | -0.55
-80.83322 | -0.5 | -80.16857 | -0.5
-77.26812 | -0.45 | -76.70792 | -0.45
-73.50809 | -0.4 | -73.45387 | -0.4
-70.41697 | -0.35 | -70.48918 | -0.35
-67.9052 | -0.3 | -67.71473 | -0.3
-65.35866 | -0.25 | -65.02981 | -0.25
-62.59518 | -0.2 | -62.45333 | -0.2
-60.12469 | -0.15 | -59.84777 | -0.15
-57.58632 | -0.1 | -57.28025 | -0.1
-55.29567 | -0.05 | -54.69447 | -0.05
-51.83876 | 0 | -51.94772 | 0
-49.95455 | 0.05 | -49.00371 | 0.05
-46.11429 | 0.1 | -45.79376 | 0.1
-42.83876 | 0.15 | -42.1555 | 0.15
-38.94683 | 0.2 | -38.08343 | 0.2
-34.3229 | 0.25 | -33.50454 | 0.25
-29.17427 | 0.3 | -28.27549 | 0.3
-23.5275 | 0.35 | -22.23029 | 0.35
-17.05344 | 0.4 | -15.23723 | 0.4
-8.88416 | 0.45 | -6.960286 | 0.45
2.510365 | 0.5 | 3.206342 | 0.5
15.34354 | 0.55 | 15.96009 | 0.55
30.6004 | 0.6 | 32.79136 | 0.6
53.4294 | 0.65 | 56.1039 | 0.65
90.58412 | 0.7 | 92.47797 | 0.7

## 0.75T
H_pred [A/m] | B_reg [T] | H_ref [A/m] | B_ref [T]
-98.82596 | -0.75 | -98.24617 | -0.75
-96.39098 | -0.7 | -96.24676 | -0.7
-91.63286 | -0.65 | -91.98024 | -0.65
-88.23151 | -0.6 | -87.87465 | -0.6
-84.63261 | -0.55 | -84.03309 | -0.55
-81.02696 | -0.5 | -80.49657 | -0.5
-77.40174 | -0.45 | -77.1872 | -0.45
-74.52145 | -0.4 | -74.07817 | -0.4
-71.84828 | -0.35 | -71.22013 | -0.35
-68.74432 | -0.3 | -68.54681 | -0.3
-65.6817 | -0.25 | -65.98819 | -0.25
-63.17602 | -0.2 | -63.50255 | -0.2
-61.12255 | -0.15 | -61.02704 | -0.15
-58.91767 | -0.1 | -58.55284 | -0.1
-56.61879 | -0.05 | -56.05345 | -0.05
-53.2632 | 0 | -53.43945 | 0
-51.83876 | 0.05 | -50.68799 | 0.05
-48.68299 | 0.1 | -47.65017 | 0.1
-45.18134 | 0.15 | -44.27295 | 0.15
-41.00301 | 0.2 | -40.49336 | 0.2
-36.85986 | 0.25 | -36.27691 | 0.25
-32.68357 | 0.3 | -31.51969 | 0.3
-28.02483 | 0.35 | -26.13792 | 0.35
-21.90703 | 0.4 | -19.91458 | 0.4
-15.69449 | 0.45 | -12.75725 | 0.45
-7.498664 | 0.5 | -4.271905 | 0.5
3.950207 | 0.55 | 6.1398 | 0.55
17.6246 | 0.6 | 19.27485 | 0.6
33.57015 | 0.65 | 36.69683 | 0.65
58.20735 | 0.7 | 61.15108 | 0.7
94.74904 | 0.75 | 98.10869 | 0.75

## 0.80T
H_pred [A/m] | B_reg [T] | H_ref [A/m] | B_ref [T]
-104.2102 | -0.8 | -103.456 | -0.8
-101.2955 | -0.75 | -101.0361 | -0.75
-96.66207 | -0.7 | -96.61819 | -0.7
-92.20851 | -0.65 | -92.1851 | -0.65
-88.59041 | -0.6 | -88.12591 | -0.6
-84.76676 | -0.55 | -84.3708 | -0.55
-81.2456 | -0.5 | -80.9117 | -0.5
-77.97115 | -0.45 | -77.73937 | -0.45
-75.22744 | -0.4 | -74.73435 | -0.4
-72.41142 | -0.35 | -71.94703 | -0.35
-69.68128 | -0.3 | -69.34548 | -0.3
-67.15743 | -0.25 | -66.86892 | -0.25
-64.73054 | -0.2 | -64.46793 | -0.2
-62.31640625 | -0.15 | -62.10006 | -0.15
-59.99114 | -0.1 | -59.70181 | -0.1
-57.76979 | -0.05 | -57.27436 | -0.05
-55.51216 | 0 | -54.78763 | 0
-51.83876 | 0.05 | -52.1853 | 0.05
-50.40362 | 0.1 | -49.33151 | 0.1
-46.94655 | 0.15 | -46.19791 | 0.15
-43.42199 | 0.2 | -42.73373 | 0.2
-39.19522 | 0.25 | -38.85622 | 0.25
-34.98396 | 0.3 | -34.5444 | 0.3
-31.18231 | 0.35 | -29.71597 | 0.35
-25.65453 | 0.4 | -24.24382 | 0.4
-19.32202 | 0.45 | -17.99835 | 0.45
-13.71828 | 0.5 | -10.82926 | 0.5
-3.338974 | 0.55 | -2.281706 | 0.55
6.574563 | 0.6 | 8.14004 | 0.6
19.72134 | 0.65 | 21.27429 | 0.65
36.88246 | 0.7 | 38.77512 | 0.7
61.97832 | 0.75 | 63.55329 | 0.75
101.117 | 0.8 | 103.3194 | 0.8

## 0.85T
H_pred [A/m] | B_reg [T] | H_ref [A/m] | B_ref [T]
-109.0894 | -0.85 | -109.0664 | -0.85
-106.2371 | -0.8 | -106.2352 | -0.8
-101.492 | -0.75 | -101.4063 | -0.75
-96.96659 | -0.7 | -96.79912 | -0.7
-92.87956 | -0.65 | -92.42568 | -0.65
-89.11798 | -0.6 | -88.43589 | -0.6
-85.41338 | -0.55 | -84.78838 | -0.55
-81.83301 | -0.5 | -81.45151 | -0.5
-78.09148 | -0.45 | -78.35934 | -0.45
-75.56905 | -0.4 | -75.42145 | -0.4
-73.11526 | -0.35 | -72.72716 | -0.35
-70.86418 | -0.3 | -70.17614 | -0.3
-68.59906 | -0.25 | -67.79253 | -0.25
-66.02098 | -0.2 | -65.46394 | -0.2
-63.70334 | -0.15 | -63.13385 | -0.15
-61.33059 | -0.1 | -60.86052 | -0.1
-58.73869 | -0.05 | -58.51168 | -0.05
-55.96792 | 0 | -56.10467 | 0
-53.69752 | 0.05 | -53.61196 | 0.05
-51.83876 | 0.1 | -50.92922 | 0.1
-48.906 | 0.15 | -47.9725 | 0.15
-45.50338 | 0.2 | -44.7355 | 0.2
-41.59911 | 0.25 | -41.14614 | 0.25
-37.38521 | 0.3 | -37.16063 | 0.3
-33.23731 | 0.35 | -32.73889 | 0.35
-29.0167 | 0.4 | -27.79926 | 0.4
-23.43649 | 0.45 | -22.24054 | 0.45
-17.57087 | 0.5 | -15.92219 | 0.5
-9.372638 | 0.55 | -8.679337 | 0.55
-0.4224352 | 0.6 | -0.02642794 | 0.6
9.625905 | 0.65 | 10.4714 | 0.65
22.63616 | 0.7 | 23.80877 | 0.7
40.83593 | 0.75 | 41.70392 | 0.75
66.7592 | 0.8 | 67.18191 | 0.8
107.2521 | 0.85 | 108.9205 | 0.85

## 0.90T
H_pred [A/m] | B_reg [T] | H_ref [A/m] | B_ref [T]
-115.7443 | -0.9 | -114.6274 | -0.9
-111.9672 | -0.85 | -111.7495 | -0.85
-106.2721 | -0.8 | -106.506 | -0.8
-101.6037 | -0.75 | -101.4907 | -0.75
-96.52026 | -0.7 | -96.90706 | -0.7
-92.96706 | -0.65 | -92.58989 | -0.65
-89.28868 | -0.6 | -88.70221 | -0.6
-85.29535 | -0.55 | -85.17413 | -0.55
-81.67753 | -0.5 | -81.93447 | -0.5
-79.13798 | -0.45 | -78.967 | -0.45
-76.56445 | -0.4 | -76.16334 | -0.4
-73.75036 | -0.35 | -73.53637 | -0.35
-71.27936 | -0.3 | -71.06509 | -0.3
-69.02776 | -0.25 | -68.73258 | -0.25
-66.70963 | -0.2 | -66.48778 | -0.2
-64.48018 | -0.15 | -64.2587 | -0.15
-62.09534 | -0.1 | -62.04184 | -0.1
-60.02034 | -0.05 | -59.78209 | -0.05
-57.6708 | 0 | -57.45132 | 0
-55.32125 | 0.05 | -55.04471 | 0.05
-52.80621 | 0.1 | -52.472 | 0.1
-50.42474 | 0.15 | -49.69095 | 0.15
-47.14625 | 0.2 | -46.62194 | 0.2
-43.99455 | 0.25 | -43.24801 | 0.25
-39.76391 | 0.3 | -39.5077 | 0.3
-35.55681 | 0.35 | -35.35296 | 0.35
-31.18982 | 0.4 | -30.83462 | 0.4
-27.12928 | 0.45 | -25.76642 | 0.45
-21.24609 | 0.5 | -20.0451 | 0.5
-15.2248 | 0.55 | -13.59259 | 0.55
-7.238925 | 0.6 | -6.174861 | 0.6
1.807099 | 0.65 | 2.674341 | 0.65
12.55258 | 0.7 | 13.40496 | 0.7
25.79795 | 0.75 | 27.16082 | 0.75
43.45587 | 0.8 | 45.76971 | 0.8
70.7063 | 0.85 | 72.67143 | 0.85
114.0183 | 0.9 | 114.4607 | 0.9

## 0.95T
H_pred [A/m] | B_reg [T] | H_ref [A/m] | B_ref [T]
-122.4973 | -0.95 | -123.0973 | -0.95
-117.4119 | -0.9 | -118.1331 | -0.9
-112.8848 | -0.85 | -112.3034 | -0.85
-106.4939 | -0.8 | -106.8707 | -0.8
-101.1743 | -0.75 | -101.7985 | -0.75
-96.61333 | -0.7 | -97.26103 | -0.7
-93.36052 | -0.65 | -93.07431 | -0.65
-89.34634 | -0.6 | -89.27482 | -0.6
-85.50061 | -0.55 | -85.79596 | -0.55
-82.32028 | -0.5 | -82.61667 | -0.5
-79.82643 | -0.45 | -79.72345 | -0.45
-77.42792 | -0.4 | -76.98451 | -0.4
-74.80096 | -0.35 | -74.40662 | -0.35
-71.98306 | -0.3 | -71.97062 | -0.3
-69.43098 | -0.25 | -69.68346 | -0.25
-67.21968 | -0.2 | -67.45178 | -0.2
-65.29514 | -0.15 | -65.26557 | -0.15
-63.44934 | -0.1 | -63.10932 | -0.1
-61.50874 | -0.05 | -60.91186 | -0.05
-59.36013 | 0 | -58.65373 | 0
-56.86114 | 0.05 | -56.32338 | 0.05
-54.2517 | 0.1 | -53.84612 | 0.1
-51.83876 | 0.15 | -51.24232 | 0.15
-49.07951 | 0.2 | -48.36041 | 0.2
-45.98773 | 0.25 | -45.18498 | 0.25
-42.44607 | 0.3 | -41.70016 | 0.3
-37.96486 | 0.35 | -37.88156 | 0.35
-33.39474 | 0.4 | -33.6939 | 0.4
-29.70506 | 0.45 | -29.1036 | 0.45
-25.61635 | 0.5 | -23.97668 | 0.5
-18.86176 | 0.55 | -18.276 | 0.55
-13.37754 | 0.6 | -11.86403 | 0.6
-5.192386 | 0.65 | -4.479809 | 0.65
3.972847 | 0.7 | 4.25981 | 0.7
14.93463 | 0.75 | 14.82888 | 0.75
27.9355 | 0.8 | 28.3957 | 0.8
45.91881 | 0.85 | 46.78271 | 0.85
74.41964 | 0.9 | 73.59306 | 0.9
121.3143 | 0.95 | 117.8999 | 0.95

## 1.00T
H_pred [A/m] | B_reg [T] | H_ref [A/m] | B_ref [T]
-130.2796 | -1 | -129.7255 | -1
-124.1906 | -0.95 | -124.9103 | -0.95
-117.9228 | -0.9 | -118.3484 | -0.9
-112.5008 | -0.85 | -112.3055 | -0.85
-106.7509 | -0.8 | -106.8126 | -0.8
-101.5323 | -0.75 | -101.8122 | -0.75
-97.67878 | -0.7 | -97.3719 | -0.7
-93.92712 | -0.65 | -93.26107 | -0.65
-89.87608 | -0.6 | -89.573 | -0.6
-86.76384 | -0.55 | -86.22229 | -0.55
-83.65619 | -0.5 | -83.15203 | -0.5
-80.50531 | -0.45 | -80.36063 | -0.45
-77.92788 | -0.4 | -77.72492 | -0.4
-75.37643 | -0.35 | -75.21885 | -0.35
-73.24838 | -0.3 | -72.86717 | -0.3
-70.98557 | -0.25 | -70.63903 | -0.25
-68.53596 | -0.2 | -68.49637 | -0.2
-66.5838 | -0.15 | -66.38058 | -0.15
-64.77019 | -0.1 | -64.2771 | -0.1
-62.85103 | -0.05 | -62.15968 | -0.05
-60.70742 | 0 | -59.98177 | 0
-58.02321 | 0.05 | -57.72085 | 0.05
-55.39892 | 0.1 | -55.34318 | 0.1
-52.87439 | 0.15 | -52.82122 | 0.15
-50.58568 | 0.2 | -50.0697 | 0.2
-47.87511 | 0.25 | -47.07437 | 0.25
-44.70451 | 0.3 | -43.7796 | 0.3
-41.15907 | 0.35 | -40.14356 | 0.35
-36.41549 | 0.4 | -36.18154 | 0.4
-32.61737 | 0.45 | -31.87108 | 0.45
-28.27648 | 0.5 | -27.14756 | 0.5
-22.46626 | 0.55 | -21.88259 | 0.55
-16.81897 | 0.6 | -16.06067 | 0.6
-11.14443 | 0.65 | -9.507144 | 0.65
-2.386505 | 0.7 | -1.960487 | 0.7
6.300553 | 0.75 | 6.975552 | 0.75
17.00093 | 0.8 | 17.80536 | 0.8
29.94574 | 0.85 | 31.85777 | 0.85
49.70239 | 0.9 | 51.14051 | 0.9
79.54156 | 0.95 | 79.95907 | 0.95
127.8473 | 1 | 129.5575 | 1

## 1.05T
H_pred [A/m] | B_reg [T] | H_ref [A/m] | B_ref [T]
-139.6725 | -1.05 | -139.9502 | -1.05
-133.3111 | -1 | -132.8746 | -1
-124.9379 | -0.95 | -125.3444 | -0.95
-118.2514 | -0.9 | -118.5648 | -0.9
-112.0479 | -0.85 | -112.4779 | -0.85
-107.0818 | -0.8 | -107.0428 | -0.8
-102.5631 | -0.75 | -102.1419 | -0.75
-98.45413 | -0.7 | -97.78994 | -0.7
-93.98112 | -0.65 | -93.79492 | -0.65
-90.85794 | -0.6 | -90.15386 | -0.6
-87.69572 | -0.55 | -86.90799 | -0.55
-84.60695 | -0.5 | -83.91472 | -0.5
-81.18925 | -0.45 | -81.16732 | -0.45
-78.70211 | -0.4 | -78.59264 | -0.4
-76.55201 | -0.35 | -76.13325 | -0.35
-74.45451 | -0.3 | -73.81577 | -0.3
-72.35702 | -0.25 | -71.61727 | -0.25
-70.2412 | -0.2 | -69.51169 | -0.2
-67.90838 | -0.15 | -67.42496 | -0.15
-65.61423 | -0.1 | -65.38398 | -0.1
-63.65667 | -0.05 | -63.32951 | -0.05
-61.64314 | 0 | -61.21872 | 0
-59.67476 | 0.05 | -59.02397 | 0.05
-57.16589 | 0.1 | -56.71497 | 0.1
-54.42998 | 0.15 | -54.26883 | 0.15
-51.83876 | 0.2 | -51.64974 | 0.2
-49.18375 | 0.25 | -48.78897 | 0.25
-46.34438 | 0.3 | -45.66528 | 0.3
-43.01514 | 0.35 | -42.24987 | 0.35
-39.7731 | 0.4 | -38.52909 | 0.4
-36.10572 | 0.45 | -34.48044 | 0.45
-30.63749 | 0.5 | -30.08339 | 0.5
-25.17607 | 0.55 | -25.26452 | 0.55
-20.80002 | 0.6 | -19.93646 | 0.6
-14.96587 | 0.65 | -14.08793 | 0.65
-8.45612 | 0.7 | -7.535822 | 0.7
-0.1220964 | 0.75 | 0.04935765 | 0.75
8.845078 | 0.8 | 8.968527 | 0.8
20.08187 | 0.85 | 19.82766 | 0.85
33.63211 | 0.9 | 33.93107 | 0.9
53.18318 | 0.95 | 53.47812 | 0.95
84.75079 | 1 | 83.27478 | 1
138.6559 | 1.05 | 135.1461 | 1.05

## 1.10T
H_pred [A/m] | B_reg [T] | H_ref [A/m] | B_ref [T]
-148.4253 | -1.1 | -149.4798 | -1.1
-141.3804 | -1.05 | -141.9717 | -1.05
-132.7999 | -1 | -133.14 | -1
-125.2592 | -0.95 | -125.4465 | -0.95
-117.9453 | -0.9 | -118.6289 | -0.9
-112.1917 | -0.85 | -112.6223 | -0.85
-107.1719 | -0.8 | -107.3135 | -0.8
-102.6924 | -0.75 | -102.5186 | -0.75
-98.85586 | -0.7 | -98.27041 | -0.7
-95.18394 | -0.65 | -94.41323 | -0.65
-91.68233 | -0.6 | -90.88944 | -0.6
-88.29494 | -0.55 | -87.70797 | -0.55
-85.47336 | -0.5 | -84.80631 | -0.5
-82.37193 | -0.45 | -82.12389 | -0.45
-79.50493 | -0.4 | -79.62993 | -0.4
-77.3816 | -0.35 | -77.23156 | -0.35
-75.35442 | -0.3 | -74.93766 | -0.3
-73.32726 | -0.25 | -72.76664 | -0.25
-71.30009 | -0.2 | -70.67409 | -0.2
-69.39388 | -0.15 | -68.64258 | -0.15
-67.3728 | -0.1 | -66.62547 | -0.1
-64.96455 | -0.05 | -64.61718 | -0.05
-62.55631 | 0 | -62.54156 | 0
-60.59197 | 0.05 | -60.37632 | 0.05
-58.63644 | 0.1 | -58.11353 | 0.1
-56.38636 | 0.15 | -55.7173 | 0.15
-53.79784 | 0.2 | -53.16809 | 0.2
-51.66692 | 0.25 | -50.3986 | 0.25
-48.4884 | 0.3 | -47.39944 | 0.3
-45.1154 | 0.35 | -44.11371 | 0.35
-41.32521 | 0.4 | -40.53509 | 0.4
-37.56942 | 0.45 | -36.6591 | 0.45
-33.71284 | 0.5 | -32.49585 | 0.5
-28.90916 | 0.55 | -27.95577 | 0.55
-23.35023 | 0.6 | -22.97566 | 0.6
-18.78271 | 0.65 | -17.5368 | 0.65
-12.80937 | 0.7 | -11.5836 | 0.7
-5.935356 | 0.75 | -4.863626 | 0.75
2.531632 | 0.8 | 2.892277 | 0.8
11.34401 | 0.85 | 11.99 | 0.85
22.81396 | 0.9 | 23.22479 | 0.9
36.30101 | 0.95 | 37.91067 | 0.95
57.94259 | 1 | 58.75586 | 1
90.68011 | 1.05 | 91.56679 | 1.05
151.1049 | 1.1 | 149.3206 | 1.1

## 1.15T
H_pred [A/m] | B_reg [T] | H_ref [A/m] | B_ref [T]
-162.0919 | -1.15 | -163.8955 | -1.15
-149.6873 | -1.1 | -153.0264 | -1.1
-141.3419 | -1.05 | -142.2986 | -1.05
-132.3808 | -1 | -133.2066 | -1
-125.5382 | -0.95 | -125.4886 | -0.95
-118.5713 | -0.9 | -118.7446 | -0.9
-112.2896 | -0.85 | -112.8286 | -0.85
-106.9355 | -0.8 | -107.6073 | -0.8
-102.7491 | -0.75 | -102.9272 | -0.75
-99.29419 | -0.7 | -98.78591 | -0.7
-96.13537 | -0.65 | -95.07292 | -0.65
-92.30431 | -0.6 | -91.58596 | -0.6
-89.98804 | -0.55 | -88.51983 | -0.55
-86.61134 | -0.5 | -85.65514 | -0.5
-83.3471 | -0.45 | -83.0315 | -0.45
-80.41028 | -0.4 | -80.56043 | -0.4
-78.17645 | -0.35 | -78.22732 | -0.35
-76.0692 | -0.3 | -75.97115 | -0.3
-74.10015 | -0.25 | -73.846 | -0.25
-72.25227 | -0.2 | -71.75795 | -0.2
-70.50304 | -0.15 | -69.73776 | -0.15
-68.57262 | -0.1 | -67.77089 | -0.1
-66.83042 | -0.05 | -65.79561 | -0.05
-64.62437 | 0 | -63.80696 | 0
-62.31178 | 0.05 | -61.71083 | 0.05
-59.91669 | 0.1 | -59.5077 | 0.1
-57.51952 | 0.15 | -57.17389 | 0.15
-55.24386 | 0.2 | -54.70591 | 0.2
-52.90168 | 0.25 | -52.06978 | 0.25
-51.05249 | 0.3 | -49.19548 | 0.3
-47.54584 | 0.35 | -46.05568 | 0.35
-43.30182 | 0.4 | -42.67889 | 0.4
-39.24401 | 0.45 | -38.9637 | 0.45
-35.34063 | 0.5 | -35.00536 | 0.5
-31.98412 | 0.55 | -30.76854 | 0.55
-27.13479 | 0.6 | -26.14543 | 0.6
-21.99063 | 0.65 | -21.12838 | 0.65
-16.33196 | 0.7 | -15.63861 | 0.7
-10.45798 | 0.75 | -9.660829 | 0.75
-3.389148 | 0.8 | -2.873809 | 0.8
4.621815 | 0.85 | 4.863675 | 0.85
13.37691 | 0.9 | 13.96998 | 0.9
25.48429 | 0.95 | 25.27489 | 0.95
38.29052 | 1 | 40.16624 | 1
61.95967 | 1.05 | 61.67909 | 1.05
96.67099 | 1.1 | 96.50617 | 1.1
163.7102 | 1.15 | 163.3667 | 1.15

## 1.20T
H_pred [A/m] | B_reg [T] | H_ref [A/m] | B_ref [T]
-178.8289 | -1.2 | -181.9964 | -1.2
-164.82 | -1.15 | -166.7697 | -1.15
-150.0753 | -1.1 | -153.1906 | -1.1
-141.5871 | -1.05 | -142.2462 | -1.05
-131.7751 | -1 | -133.2052 | -1
-125.0734 | -0.95 | -125.5611 | -0.95
-118.9022 | -0.9 | -118.9436 | -0.9
-113.135 | -0.85 | -113.1553 | -0.85
-107.8102 | -0.8 | -108.0746 | -0.8
-103.3521 | -0.75 | -103.5242 | -0.75
-99.7837 | -0.7 | -99.4862 | -0.7
-96.50185 | -0.65 | -95.85446 | -0.65
-93.44092 | -0.6 | -92.45769 | -0.6
-90.6671 | -0.55 | -89.45015 | -0.55
-87.66611 | -0.5 | -86.65494 | -0.5
-83.99709 | -0.45 | -84.04646 | -0.45
-81.16273 | -0.4 | -81.6274 | -0.4
-79.09512 | -0.35 | -79.37516 | -0.35
-77.09443 | -0.3 | -77.17987 | -0.3
-75.14089 | -0.25 | -75.05588 | -0.25
-73.36351 | -0.2 | -72.99985 | -0.2
-71.52836 | -0.15 | -71.01304 | -0.15
-69.68987 | -0.1 | -69.04994 | -0.1
-67.77756 | -0.05 | -67.12046 | -0.05
-65.86524 | 0 | -65.14013 | 0
-63.82544 | 0.05 | -63.11349 | 0.05
-61.53854 | 0.1 | -60.96562 | 0.1
-59.15125 | 0.15 | -58.68858 | 0.15
-56.4992 | 0.2 | -56.26468 | 0.2
-53.98719 | 0.25 | -53.70573 | 0.25
-51.83876 | 0.3 | -50.92154 | 0.3
-48.82292 | 0.35 | -47.89936 | 0.35
-45.66199 | 0.4 | -44.61226 | 0.4
-41.93185 | 0.45 | -41.07773 | 0.45
-37.76092 | 0.5 | -37.27339 | 0.5
-34.19284 | 0.55 | -33.23267 | 0.55
-30.10574 | 0.6 | -28.86733 | 0.6
-25.39121 | 0.65 | -24.1391 | 0.65
-19.57322 | 0.7 | -19.03812 | 0.7
-13.80713 | 0.75 | -13.50445 | 0.75
-8.507066 | 0.8 | -7.433039 | 0.8
-1.253463 | 0.85 | -0.6149846 | 0.85
6.58157 | 0.9 | 7.246456 | 0.9
16.66606 | 0.95 | 16.46871 | 0.95
27.91877 | 1 | 28.04312 | 1
41.74772 | 1.05 | 43.54663 | 1.05
66.59022 | 1.1 | 66.37908 | 1.1
104.1156 | 1.15 | 104.9101 | 1.15
181.8837 | 1.2 | 181.8101 | 1.2

## 1.25T
H_pred [A/m] | B_reg [T] | H_ref [A/m] | B_ref [T]
-206.184 | -1.25 | -208.48 | -1.25
-178.8546 | -1.2 | -184.9517 | -1.2
-164.3657 | -1.15 | -166.835 | -1.15
-150.3996 | -1.1 | -153.081 | -1.1
-142.4951 | -1.05 | -142.1589 | -1.05
-131.4953 | -1 | -133.2153 | -1
-124.1964 | -0.95 | -125.7014 | -0.95
-118.6915 | -0.9 | -119.2263 | -0.9
-113.987 | -0.85 | -113.5968 | -0.85
-109.6544 | -0.8 | -108.6459 | -0.8
-104.4619 | -0.75 | -104.2221 | -0.75
-100.7471 | -0.7 | -100.2909 | -0.7
-97.30463 | -0.65 | -96.75993 | -0.65
-94.17387 | -0.6 | -93.45594 | -0.6
-91.20045 | -0.55 | -90.46452 | -0.55
-88.63271 | -0.5 | -87.76136 | -0.5
-85.43574 | -0.45 | -85.21161 | -0.45
-82.29389 | -0.4 | -82.81014 | -0.4
-80.44299 | -0.35 | -80.58471 | -0.35
-78.54133 | -0.3 | -78.4397 | -0.3
-76.62522 | -0.25 | -76.36687 | -0.25
-74.55082 | -0.2 | -74.30341 | -0.2
-72.70341 | -0.15 | -72.34635 | -0.15
-70.96163 | -0.1 | -70.42711 | -0.1
-69.11552 | -0.05 | -68.49417 | -0.05
-67.28779 | 0 | -66.57675 | 0
-65.40182 | 0.05 | -64.56952 | 0.05
-63.46729 | 0.1 | -62.49562 | 0.1
-61.1923 | 0.15 | -60.26622 | 0.15
-58.49236 | 0.2 | -57.90809 | 0.2
-55.3916 | 0.25 | -55.40026 | 0.25
-52.33902 | 0.3 | -52.70659 | 0.3
-50.1693 | 0.35 | -49.78098 | 0.35
-47.5541 | 0.4 | -46.63022 | 0.4
-44.12603 | 0.45 | -43.23643 | 0.45
-40.16465 | 0.5 | -39.56319 | 0.5
-36.45789 | 0.55 | -35.66469 | 0.55
-32.57933 | 0.6 | -31.53331 | 0.6
-28.3721 | 0.65 | -27.09774 | 0.65
-23.18987 | 0.7 | -22.28942 | 0.7
-17.64528 | 0.75 | -17.13713 | 0.75
-11.76625 | 0.8 | -11.5591 | 0.8
-5.026226 | 0.85 | -5.443961 | 0.85
1.02538 | 0.9 | 1.418631 | 0.9
9.310407 | 0.95 | 9.341609 | 0.95
18.60496 | 1 | 18.73959 | 1
30.67146 | 1.05 | 30.58826 | 1.05
46.20317 | 1.1 | 46.69302 | 1.1
70.90631 | 1.15 | 71.00239 | 1.15
112.7159 | 1.2 | 113.9445 | 1.2
208.8153 | 1.25 | 205.7165 | 1.25

## 1.30T
H_pred [A/m] | B_reg [T] | H_ref [A/m] | B_ref [T]
-242.8532 | -1.3 | -245.3104 | -1.3
-207.1252 | -1.25 | -210.3699 | -1.25
-180.5452 | -1.2 | -184.847 | -1.2
-163.2304 | -1.15 | -166.7086 | -1.15
-149.2496 | -1.1 | -153.0116 | -1.1
-141.6581 | -1.05 | -142.2485 | -1.05
-132.2695 | -1 | -133.4459 | -1
-125.9325 | -0.95 | -126.0388 | -0.95
-118.7856 | -0.9 | -119.7267 | -0.9
-113.7477 | -0.85 | -114.2138 | -0.85
-109.5292 | -0.8 | -109.3939 | -0.8
-105.4338 | -0.75 | -105.0975 | -0.75
-102.0835 | -0.7 | -101.2209 | -0.7
-98.60559 | -0.65 | -97.78481 | -0.65
-94.7726 | -0.6 | -94.5883 | -0.6
-91.91338 | -0.55 | -91.60683 | -0.55
-89.72063 | -0.5 | -88.89979 | -0.5
-87.70439 | -0.45 | -86.40155 | -0.45
-84.80858 | -0.4 | -84.02101 | -0.4
-82.32004 | -0.35 | -81.80081 | -0.35
-80.26173 | -0.3 | -79.68795 | -0.3
-78.20609 | -0.25 | -77.63588 | -0.25
-76.03741 | -0.2 | -75.62096 | -0.2
-73.91304 | -0.15 | -73.65236 | -0.15
-72.15015 | -0.1 | -71.73871 | -0.1
-70.43499 | -0.05 | -69.83108 | -0.05
-68.69953 | 0 | -67.94887 | 0
-66.82037 | 0.05 | -65.97947 | 0.05
-64.94516 | 0.1 | -63.94178 | 0.1
-62.88563 | 0.15 | -61.78035 | 0.15
-60.61213 | 0.2 | -59.48066 | 0.2
-57.73812 | 0.25 | -56.99844 | 0.25
-54.81453 | 0.3 | -54.38259 | 0.3
-51.83876 | 0.35 | -51.53598 | 0.35
-49.87952 | 0.4 | -48.48373 | 0.4
-46.69377 | 0.45 | -45.1864 | 0.45
-42.39803 | 0.5 | -41.666 | 0.5
-38.11211 | 0.55 | -37.88756 | 0.55
-34.84953 | 0.6 | -33.88514 | 0.6
-30.32871 | 0.65 | -29.64664 | 0.65
-25.83787 | 0.7 | -25.10073 | 0.7
-21.27201 | 0.75 | -20.21393 | 0.75
-15.49222 | 0.8 | -15.02468 | 0.8
-9.475448 | 0.85 | -9.382151 | 0.85
-3.172897 | 0.9 | -3.163436 | 0.9
3.514603 | 0.95 | 3.850551 | 0.95
10.87148 | 1 | 11.91724 | 1
21.33342 | 1.05 | 21.63869 | 1.05
33.81537 | 1.1 | 34.11244 | 1.1
51.35118 | 1.15 | 51.45111 | 1.15
77.95568 | 1.2 | 78.7176 | 1.2
128.679 | 1.25 | 129.3184 | 1.25
248.0868 | 1.3 | 245.1017 | 1.3

## 1.35T
H_pred [A/m] | B_reg [T] | H_ref [A/m] | B_ref [T]
-304.7329 | -1.35 | -304.8635 | -1.35
-244.3207 | -1.3 | -248.1414 | -1.3
-207.6068 | -1.25 | -210.3043 | -1.25
-179.8136 | -1.2 | -184.986 | -1.2
-162.8722 | -1.15 | -166.8808 | -1.15
-149.1884 | -1.1 | -153.3453 | -1.1
-141.3631 | -1.05 | -142.5924 | -1.05
-133.4719 | -1 | -133.9059 | -1
-127.0478 | -0.95 | -126.7164 | -0.95
-119.5216 | -0.9 | -120.5277 | -0.9
-113.9389 | -0.85 | -115.1003 | -0.85
-109.661 | -0.8 | -110.291 | -0.8
-105.5474 | -0.75 | -106.0709 | -0.75
-102.5076 | -0.7 | -102.27 | -0.7
-99.13309 | -0.65 | -98.84282 | -0.65
-95.83928 | -0.6 | -95.70734 | -0.6
-92.85287 | -0.55 | -92.81847 | -0.55
-91.04182 | -0.5 | -90.11279 | -0.5
-88.58025 | -0.45 | -87.6261 | -0.45
-86.40376 | -0.4 | -85.26267 | -0.4
-84.66927 | -0.35 | -83.032 | -0.35
-82.05109 | -0.3 | -80.92056 | -0.3
-79.6892 | -0.25 | -78.84699 | -0.25
-77.47728 | -0.2 | -76.88564 | -0.2
-75.27724 | -0.15 | -74.94949 | -0.15
-73.28917 | -0.1 | -73.03715 | -0.1
-71.39657 | -0.05 | -71.15545 | -0.05
-69.62249 | 0 | -69.23986 | 0
-67.82446 | 0.05 | -67.2807 | 0.05
-65.74845 | 0.1 | -65.27565 | 0.1
-63.68149 | 0.15 | -63.18498 | 0.15
-61.61453 | 0.2 | -60.97918 | 0.2
-59.48226 | 0.25 | -58.57387 | 0.25
-56.85203 | 0.3 | -56.00081 | 0.3
-53.84403 | 0.35 | -53.23809 | 0.35
-51.77577 | 0.4 | -50.23152 | 0.4
-48.35996 | 0.45 | -47.04762 | 0.45
-44.56519 | 0.5 | -43.60048 | 0.5
-40.80894 | 0.55 | -39.95797 | 0.55
-37.68232 | 0.6 | -36.04612 | 0.6
-32.79643 | 0.65 | -31.95037 | 0.65
-28.50669 | 0.7 | -27.57489 | 0.7
-23.39136 | 0.75 | -22.97706 | 0.75
-18.4613 | 0.8 | -18.06287 | 0.8
-12.80335 | 0.85 | -12.78632 | 0.85
-7.017719 | 0.9 | -7.020205 | 0.9
-1.498496 | 0.95 | -0.6636946 | 0.95
5.336636 | 1 | 6.502736 | 1
14.37578 | 1.05 | 14.87083 | 1.05
24.90437 | 1.1 | 25.13463 | 1.1
36.62517 | 1.15 | 38.54945 | 1.15
56.26149 | 1.2 | 57.83043 | 1.2
88.76708 | 1.25 | 89.4399 | 1.25
151.1048 | 1.3 | 151.3911 | 1.3
312.3538 | 1.35 | 303.6949 | 1.35

## 1.40T
H_pred [A/m] | B_reg [T] | H_ref [A/m] | B_ref [T]
-396.9483 | -1.4 | -404.9874 | -1.4
-303.3262 | -1.35 | -307.5817 | -1.35
-243.9951 | -1.3 | -248.5516 | -1.3
-207.1484 | -1.25 | -210.9168 | -1.25
-180.7698 | -1.2 | -185.7943 | -1.2
-162.6882 | -1.15 | -167.7101 | -1.15
-150.2521 | -1.1 | -154.2029 | -1.1
-141.6701 | -1.05 | -143.5056 | -1.05
-133.7643 | -1 | -134.8295 | -1
-126.8994 | -0.95 | -127.6566 | -0.95
-120.2147 | -0.9 | -121.5057 | -0.9
-115.1053 | -0.85 | -116.1272 | -0.85
-110.7163 | -0.8 | -111.3735 | -0.8
-106.4463 | -0.75 | -107.1396 | -0.75
-103.115 | -0.7 | -103.3831 | -0.7
-100.5371 | -0.65 | -99.95585 | -0.65
-97.35855 | -0.6 | -96.80962 | -0.6
-94.02235 | -0.55 | -93.92072 | -0.55
-91.92948 | -0.5 | -91.23098 | -0.5
-89.03818 | -0.45 | -88.70491 | -0.45
-86.81203 | -0.4 | -86.34871 | -0.4
-85.2 | -0.35 | -84.11864 | -0.35
-83.20493 | -0.3 | -81.97758 | -0.3
-81.03899 | -0.25 | -79.94462 | -0.25
-78.74947 | -0.2 | -77.95151 | -0.2
-76.44307 | -0.15 | -76.01587 | -0.15
-74.33556 | -0.1 | -74.11753 | -0.1
-72.29003 | -0.05 | -72.24663 | -0.05
-70.42979 | 0 | -70.32719 | 0
-68.35303 | 0.05 | -68.41212 | 0.05
-66.27629 | 0.1 | -66.40366 | 0.1
-64.20711 | 0.15 | -64.32346 | 0.15
-62.14206 | 0.2 | -62.13775 | 0.2
-60.08066 | 0.25 | -59.80792 | 0.25
-57.4975 | 0.3 | -57.2494 | 0.3
-54.75847 | 0.35 | -54.53962 | 0.35
-51.83876 | 0.4 | -51.58836 | 0.4
-49.25201 | 0.45 | -48.42613 | 0.45
-45.50971 | 0.5 | -45.04799 | 0.5
-41.68696 | 0.55 | -41.47492 | 0.55
-38.76794 | 0.6 | -37.64978 | 0.6
-34.70793 | 0.65 | -33.62426 | 0.65
-30.156 | 0.7 | -29.40868 | 0.7
-25.36126 | 0.75 | -24.94557 | 0.75
-20.32766 | 0.8 | -20.23497 | 0.8
-15.33397 | 0.85 | -15.21269 | 0.85
-10.1101 | 0.9 | -9.796146 | 0.9
-4.000434 | 0.95 | -3.895304 | 0.95
2.331578 | 1 | 2.685041 | 1
10.54014 | 1.05 | 10.21119 | 1.05
19.0793 | 1.1 | 19.11684 | 1.1
30.59813 | 1.15 | 30.2547 | 1.15
44.07402 | 1.2 | 45.38909 | 1.2
66.78214 | 1.25 | 67.8308 | 1.25
105.32 | 1.3 | 106.5358 | 1.3
189.6019 | 1.35 | 187.1082 | 1.35
410.9311 | 1.4 | 395.1758 | 1.4

## 1.45T
H_pred [A/m] | B_reg [T] | H_ref [A/m] | B_ref [T]
-588.7411 | -1.45 | -581.0787 | -1.45
-402.7375 | -1.4 | -407.8822 | -1.4
-304.1732 | -1.35 | -308.899 | -1.35
-245.6273 | -1.3 | -249.6484 | -1.3
-206.4696 | -1.25 | -212.2165 | -1.25
-180.4345 | -1.2 | -186.8919 | -1.2
-163.9691 | -1.15 | -168.7924 | -1.15
-152.2152 | -1.1 | -155.1699 | -1.1
-141.9909 | -1.05 | -144.5771 | -1.05
-133.1952 | -1 | -135.9238 | -1
-126.9406 | -0.95 | -128.7313 | -0.95
-121.1342 | -0.9 | -122.5748 | -0.9
-116.1487 | -0.85 | -117.2454 | -0.85
-112.1715 | -0.8 | -112.5429 | -0.8
-108.4881 | -0.75 | -108.3413 | -0.75
-104.6238 | -0.7 | -104.543 | -0.7
-101.3936 | -0.65 | -101.1028 | -0.65
-98.77486 | -0.6 | -97.9395 | -0.6
-95.62683 | -0.55 | -95.00297 | -0.55
-92.36363 | -0.5 | -92.29879 | -0.5
-90.23428 | -0.45 | -89.76457 | -0.45
-87.85698 | -0.4 | -87.39711 | -0.4
-85.41909 | -0.35 | -85.09356 | -0.35
-83.33117 | -0.3 | -82.938 | -0.3
-81.35599 | -0.25 | -80.86496 | -0.25
-79.75883 | -0.2 | -78.8902 | -0.2
-77.50921 | -0.15 | -76.91839 | -0.15
-75.47217 | -0.1 | -75.01379 | -0.1
-73.37532 | -0.05 | -73.1149 | -0.05
-71.14636 | 0 | -71.19003 | 0
-68.97723 | 0.05 | -69.22593 | 0.05
-66.93595 | 0.1 | -67.23008 | 0.1
-64.91099 | 0.15 | -65.14206 | 0.15
-62.79084 | 0.2 | -62.93558 | 0.2
-60.48204 | 0.25 | -60.55974 | 0.25
-57.99123 | 0.3 | -57.99583 | 0.3
-55.31284 | 0.35 | -55.22388 | 0.35
-52.51479 | 0.4 | -52.28296 | 0.4
-49.79639 | 0.45 | -49.13608 | 0.45
-46.01403 | 0.5 | -45.76539 | 0.5
-42.28239 | 0.55 | -42.21153 | 0.55
-38.78825 | 0.6 | -38.42679 | 0.6
-35.1756 | 0.65 | -34.47669 | 0.65
-30.85184 | 0.7 | -30.2934 | 0.7
-26.20794 | 0.75 | -25.878 | 0.75
-21.19008 | 0.8 | -21.27955 | 0.8
-16.51578 | 0.85 | -16.37005 | 0.85
-11.72565 | 0.9 | -11.1106 | 0.9
-5.816738 | 0.95 | -5.457171 | 0.95
0.9733549 | 1 | 0.7681182 | 1
8.506875 | 1.05 | 7.788154 | 1.05
16.24806 | 1.1 | 15.96468 | 1.1
25.58802 | 1.15 | 25.94243 | 1.15
38.89457 | 1.2 | 38.87646 | 1.2
55.95592 | 1.25 | 57.20199 | 1.25
85.51325 | 1.3 | 86.50144 | 1.3
143.4612 | 1.35 | 140.6468 | 1.35
270.0652 | 1.4 | 262.7285 | 1.4
614.1755 | 1.45 | 580.7415 | 1.45

## 1.50T
H_pred [A/m] | B_reg [T] | H_ref [A/m] | B_ref [T]
-938.0997 | -1.5 | -943.8926 | -1.5
-588.05 | -1.45 | -590.8676 | -1.45
-405.7556 | -1.4 | -410.373 | -1.4
-306.7557 | -1.35 | -311.1223 | -1.35
-247.115 | -1.3 | -251.6528 | -1.3
-208.2604 | -1.25 | -213.954 | -1.25
-181.3664 | -1.2 | -188.4097 | -1.2
-164.7756 | -1.15 | -170.0683 | -1.15
-150.8614 | -1.1 | -156.319 | -1.1
-141.7914 | -1.05 | -145.5703 | -1.05
-134.7706 | -1 | -136.8355 | -1
-127.8012 | -0.95 | -129.5549 | -0.95
-122.4983 | -0.9 | -123.3692 | -0.9
-117.241 | -0.85 | -117.9747 | -0.85
-113.0858 | -0.8 | -113.2344 | -0.8
-109.3525 | -0.75 | -109.0113 | -0.75
-105.605 | -0.7 | -105.2181 | -0.7
-101.8869 | -0.65 | -101.7226 | -0.65
-99.05019 | -0.6 | -98.55984 | -0.6
-96.45686 | -0.55 | -95.60172 | -0.55
-93.71641 | -0.5 | -92.89611 | -0.5
-90.90233 | -0.45 | -90.35302 | -0.45
-88.74333 | -0.4 | -87.97152 | -0.4
-86.17547 | -0.35 | -85.70232 | -0.35
-83.5459 | -0.3 | -83.53182 | -0.3
-81.35812 | -0.25 | -81.44896 | -0.25
-79.91599 | -0.2 | -79.45457 | -0.2
-78.50369 | -0.15 | -77.49155 | -0.15
-76.60072 | -0.1 | -75.57291 | -0.1
-74.33665 | -0.05 | -73.66353 | -0.05
-72.12742 | 0 | -71.74608 | 0
-69.94739 | 0.05 | -69.76762 | 0.05
-67.77339 | 0.1 | -67.76657 | 0.1
-65.57512 | 0.15 | -65.66582 | 0.15
-63.11137 | 0.2 | -63.40416 | 0.2
-60.59897 | 0.25 | -61.02978 | 0.25
-57.87748 | 0.3 | -58.47916 | 0.3
-55.08107 | 0.35 | -55.69666 | 0.35
-52.35246 | 0.4 | -52.72894 | 0.4
-50.05635 | 0.45 | -49.55417 | 0.45
-46.7501 | 0.5 | -46.18574 | 0.5
-42.84778 | 0.55 | -42.61648 | 0.55
-39.13959 | 0.6 | -38.8585 | 0.6
-35.3018 | 0.65 | -34.91462 | 0.65
-31.00947 | 0.7 | -30.75109 | 0.7
-26.71712 | 0.75 | -26.37033 | 0.75
-22.1021 | 0.8 | -21.78816 | 0.8
-17.24169 | 0.85 | -16.96604 | 0.85
-12.33797 | 0.9 | -11.78484 | 0.9
-6.519023 | 0.95 | -6.259386 | 0.95
-0.5586351 | 1 | -0.2133174 | 1
6.914834 | 1.05 | 6.524196 | 1.05
14.61193 | 1.1 | 14.31035 | 1.1
22.79934 | 1.15 | 23.593 | 1.15
35.31081 | 1.2 | 35.40085 | 1.2
52.60608 | 1.25 | 51.48564 | 1.25
76.38729 | 1.3 | 75.95346 | 1.3
117.2329 | 1.35 | 118.284 | 1.35
206.307 | 1.4 | 204.6276 | 1.4
427.6966 | 1.45 | 413.541 | 1.45
955.0588 | 1.5 | 940.6319 | 1.5

## 1.55T
H_pred [A/m] | B_reg [T] | H_ref [A/m] | B_ref [T]
-1620.084 | -1.55 | -1602.469 | -1.55
-947.8725 | -1.5 | -948.3013 | -1.5
-590.7723 | -1.45 | -593.3686 | -1.45
-409.7587 | -1.4 | -412.4451 | -1.4
-307.6987 | -1.35 | -312.8623 | -1.35
-247.5342 | -1.3 | -253.3865 | -1.3
-208.4344 | -1.25 | -215.1946 | -1.25
-182.6731 | -1.2 | -189.4647 | -1.2
-161.6944 | -1.15 | -171.1364 | -1.15
-150.7752 | -1.1 | -157.3193 | -1.1
-141.8632 | -1.05 | -146.4768 | -1.05
-135.7625 | -1 | -137.7734 | -1
-129.0986 | -0.95 | -130.3835 | -0.95
-123.394 | -0.9 | -124.1621 | -0.9
-117.8424 | -0.85 | -118.7075 | -0.85
-113.4496 | -0.8 | -113.9405 | -0.8
-109.2581 | -0.75 | -109.6604 | -0.75
-105.6126 | -0.7 | -105.8529 | -0.7
-102.2466 | -0.65 | -102.3721 | -0.65
-99.49548 | -0.6 | -99.18949 | -0.6
-96.88753 | -0.55 | -96.26698 | -0.55
-94.14951 | -0.5 | -93.50506 | -0.5
-91.34937 | -0.45 | -90.98186 | -0.45
-89.28313 | -0.4 | -88.58188 | -0.4
-87.2925 | -0.35 | -86.30106 | -0.35
-85.02807 | -0.3 | -84.15326 | -0.3
-82.06718 | -0.25 | -82.05474 | -0.25
-80.23192 | -0.2 | -80.03368 | -0.2
-78.52549 | -0.15 | -78.0333 | -0.15
-77.00728 | -0.1 | -76.09436 | -0.1
-75.23859 | -0.05 | -74.1672 | -0.05
-72.76822 | 0 | -72.19687 | 0
-70.45485 | 0.05 | -70.21967 | 0.05
-67.92078 | 0.1 | -68.18604 | 0.1
-65.22575 | 0.15 | -66.03807 | 0.15
-62.70171 | 0.2 | -63.76949 | 0.2
-60.37171 | 0.25 | -61.38394 | 0.25
-57.84636 | 0.3 | -58.78068 | 0.3
-55.27346 | 0.35 | -55.98573 | 0.35
-52.67704 | 0.4 | -52.96341 | 0.4
-50.1951 | 0.45 | -49.76913 | 0.45
-46.75394 | 0.5 | -46.36349 | 0.5
-43.03973 | 0.55 | -42.78013 | 0.55
-39.49838 | 0.6 | -38.9642 | 0.6
-35.31384 | 0.65 | -34.96162 | 0.65
-31.15328 | 0.7 | -30.81077 | 0.7
-27.03363 | 0.75 | -26.39251 | 0.75
-22.76895 | 0.8 | -21.82911 | 0.8
-18.1608 | 0.85 | -16.98449 | 0.85
-13.02963 | 0.9 | -11.87366 | 0.9
-7.212955 | 0.95 | -6.337199 | 0.95
-0.999492 | 1 | -0.3829273 | 1
6.166523 | 1.05 | 6.24537 | 1.05
14.15499 | 1.1 | 13.84812 | 1.1
22.23435 | 1.15 | 22.87739 | 1.15
33.2728 | 1.2 | 34.16666 | 1.2
50.91465 | 1.25 | 49.34519 | 1.25
72.72118 | 1.3 | 71.82948 | 1.3
110.0252 | 1.35 | 109.4055 | 1.35
189.6146 | 1.4 | 182.6998 | 1.4
369.5763 | 1.45 | 352.0198 | 1.45
799.3468 | 1.5 | 769.8972 | 1.5
1680.185 | 1.55 | 1604.102 | 1.55

## 1.60T
H_pred [A/m] | B_reg [T] | H_ref [A/m] | B_ref [T]
-2629.792 | -1.6 | -2633.015 | -1.6
-1616.896 | -1.55 | -1619.525 | -1.55
-948.4103 | -1.5 | -951.5062 | -1.5
-596.6418 | -1.45 | -596.2825 | -1.45
-412.435 | -1.4 | -414.7547 | -1.4
-310.3551 | -1.35 | -314.4819 | -1.35
-249.4763 | -1.3 | -254.6596 | -1.3
-207.4772 | -1.25 | -216.5998 | -1.25
-182.1275 | -1.2 | -190.8478 | -1.2
-165.0145 | -1.15 | -172.3508 | -1.15
-151.8838 | -1.1 | -158.4687 | -1.1
-142.6738 | -1.05 | -147.5172 | -1.05
-135.2035 | -1 | -138.5837 | -1
-128.8037 | -0.95 | -131.2131 | -0.95
-123.112 | -0.9 | -124.8237 | -0.9
-117.8488 | -0.85 | -119.3785 | -0.85
-113.5365 | -0.8 | -114.5772 | -0.8
-109.454 | -0.75 | -110.2375 | -0.75
-105.6839 | -0.7 | -106.381 | -0.7
-102.4765 | -0.65 | -102.8737 | -0.65
-99.922 | -0.6 | -99.65552 | -0.6
-97.13795 | -0.55 | -96.69379 | -0.55
-94.41647 | -0.5 | -93.96734 | -0.5
-91.67094 | -0.45 | -91.39013 | -0.45
-89.93757 | -0.4 | -88.94236 | -0.4
-87.93661 | -0.35 | -86.64913 | -0.35
-85.98729 | -0.3 | -84.51472 | -0.3
-83.869 | -0.25 | -82.29511 | -0.25
-80.36148 | -0.2 | -80.39414 | -0.2
-78.01348 | -0.15 | -78.33525 | -0.15
-76.14794 | -0.1 | -76.35697 | -0.1
-74.54752 | -0.05 | -74.45591 | -0.05
-72.93392 | 0 | -72.50544 | 0
-70.51777 | 0.05 | -70.4107 | 0.05
-68.01928 | 0.1 | -68.44754 | 0.1
-65.53611 | 0.15 | -66.25262 | 0.15
-63.07716 | 0.2 | -63.95902 | 0.2
-60.74812 | 0.25 | -61.59865 | 0.25
-58.27432 | 0.3 | -58.93798 | 0.3
-55.65922 | 0.35 | -56.09095 | 0.35
-52.84996 | 0.4 | -53.05249 | 0.4
-50.19894 | 0.45 | -49.88082 | 0.45
-46.69318 | 0.5 | -46.43818 | 0.5
-42.82171 | 0.55 | -42.85337 | 0.55
-39.61147 | 0.6 | -38.99092 | 0.6
-35.8346 | 0.65 | -35.02481 | 0.65
-31.54062 | 0.7 | -30.8591 | 0.7
-27.42552 | 0.75 | -26.40408 | 0.75
-23.24073 | 0.8 | -21.90318 | 0.8
-18.51186 | 0.85 | -17.07904 | 0.85
-13.58476 | 0.9 | -11.93229 | 0.9
-8.799567 | 0.95 | -6.475654 | 0.95
-1.486026 | 1 | -0.4720687 | 1
6.25372 | 1.05 | 6.035676 | 1.05
13.99288 | 1.1 | 13.59357 | 1.1
22.12355 | 1.15 | 22.4639 | 1.15
32.48397 | 1.2 | 33.52981 | 1.2
48.09055 | 1.25 | 48.34191 | 1.25
71.8023 | 1.3 | 70.00996 | 1.3
105.6623 | 1.35 | 105.8757 | 1.35
178.0822 | 1.4 | 174.642 | 1.4
341.5446 | 1.45 | 329.5958 | 1.45
731.0315 | 1.5 | 707.405 | 1.5
1515.589 | 1.55 | 1484.227 | 1.55
2678.332 | 1.6 | 2632.408 | 1.6

## 1.65T
H_pred [A/m] | B_reg [T] | H_ref [A/m] | B_ref [T]
-3974.625 | -1.65 | -3992.119 | -1.65
-2619.428 | -1.6 | -2656.765 | -1.6
-1616.355 | -1.55 | -1622.061 | -1.55
-950.6313 | -1.5 | -953.8793 | -1.5
-593.7744 | -1.45 | -598.0336 | -1.45
-410.3977 | -1.4 | -416.1522 | -1.4
-312.5439 | -1.35 | -315.4384 | -1.35
-245.7032 | -1.3 | -255.5273 | -1.3
-207.1523 | -1.25 | -217.3712 | -1.25
-183.9713 | -1.2 | -191.5589 | -1.2
-166.5993 | -1.15 | -173.0044 | -1.15
-155.0111 | -1.1 | -158.9597 | -1.1
-142.8488 | -1.05 | -148.0206 | -1.05
-135.0822 | -1 | -139.0413 | -1
-128.8022 | -0.95 | -131.5853 | -0.95
-122.2698 | -0.9 | -125.2451 | -0.9
-117.4361 | -0.85 | -119.7823 | -0.85
-113.5629 | -0.8 | -114.9469 | -0.8
-109.9934 | -0.75 | -110.6293 | -0.75
-106.3628 | -0.7 | -106.7262 | -0.7
-103.1965 | -0.65 | -103.2233 | -0.65
-100.4623 | -0.6 | -100.0647 | -0.6
-97.80679 | -0.55 | -97.0826 | -0.55
-94.71821 | -0.5 | -94.32229 | -0.5
-91.8333 | -0.45 | -91.74195 | -0.45
-90.12549 | -0.4 | -89.40425 | -0.4
-88.36848 | -0.35 | -87.11257 | -0.35
-86.39014 | -0.3 | -84.87468 | -0.3
-84.13645 | -0.25 | -82.78247 | -0.25
-81.71102 | -0.2 | -80.79571 | -0.2
-78.46898 | -0.15 | -78.77849 | -0.15
-76.38081 | -0.1 | -76.83957 | -0.1
-74.58656 | -0.05 | -74.84878 | -0.05
-72.72131 | 0 | -72.85874 | 0
-70.86089 | 0.05 | -70.83794 | 0.05
-68.42538 | 0.1 | -68.74381 | 0.1
-66.00864 | 0.15 | -66.58218 | 0.15
-63.59187 | 0.2 | -64.34585 | 0.2
-61.16725 | 0.25 | -61.91139 | 0.25
-58.5737 | 0.3 | -59.23457 | 0.3
-55.89001 | 0.35 | -56.46105 | 0.35
-53.01622 | 0.4 | -53.49149 | 0.4
-50.2077 | 0.45 | -50.1909 | 0.45
-46.6747 | 0.5 | -46.74308 | 0.5
-43.11364 | 0.55 | -43.14123 | 0.55
-39.83869 | 0.6 | -39.29051 | 0.6
-36.04285 | 0.65 | -35.33965 | 0.65
-31.62986 | 0.7 | -31.18954 | 0.7
-27.84067 | 0.75 | -26.70447 | 0.75
-23.73163 | 0.8 | -22.21776 | 0.8
-18.88507 | 0.85 | -17.32396 | 0.85
-13.88059 | 0.9 | -12.18743 | 0.9
-8.915519 | 0.95 | -6.857341 | 0.95
-1.991737 | 1 | -0.8456211 | 1
5.665219 | 1.05 | 5.769707 | 1.05
13.90427 | 1.1 | 13.19225 | 1.1
22.23235 | 1.15 | 22.0351 | 1.15
32.57214 | 1.2 | 33.01755 | 1.2
47.50492 | 1.25 | 47.72051 | 1.25
68.88416 | 1.3 | 69.16463 | 1.3
103.3041 | 1.35 | 104.1991 | 1.35
173.7839 | 1.4 | 171.0959 | 1.4
327.4128 | 1.45 | 320.643 | 1.45
700.251 | 1.5 | 683.9501 | 1.5
1465.189 | 1.55 | 1432.231 | 1.55
2575.673 | 1.6 | 2567.767 | 1.6
4044.292 | 1.65 | 3992.858 | 1.65

## 1.70T
H_pred [A/m] | B_reg [T] | H_ref [A/m] | B_ref [T]
-5532.181 | -1.7 | -5588.652 | -1.7
-3970.816 | -1.65 | -4002.03 | -1.65
-2635.565 | -1.6 | -2659.747 | -1.6
-1623.233 | -1.55 | -1624.572 | -1.55
-950.4974 | -1.5 | -956.3882 | -1.5
-595.9685 | -1.45 | -599.3845 | -1.45
-414.3363 | -1.4 | -416.9507 | -1.4
-312.1927 | -1.35 | -316.7669 | -1.35
-248.289 | -1.3 | -256.7393 | -1.3
-211.4182 | -1.25 | -218.6171 | -1.25
-184.748 | -1.2 | -192.508 | -1.2
-166.1615 | -1.15 | -173.9367 | -1.15
-154.6024 | -1.1 | -159.855 | -1.1
-144.0204 | -1.05 | -148.6834 | -1.05
-133.9911 | -1 | -139.6394 | -1
-129.4073 | -0.95 | -132.144 | -0.95
-122.5951 | -0.9 | -125.7752 | -0.9
-117.5913 | -0.85 | -120.4908 | -0.85
-113.3933 | -0.8 | -115.3886 | -0.8
-109.4177 | -0.75 | -111.0685 | -0.75
-106.916 | -0.7 | -107.2178 | -0.7
-103.456 | -0.65 | -103.7166 | -0.65
-100.4436 | -0.6 | -100.4469 | -0.6
-98.11126 | -0.55 | -97.56717 | -0.55
-95.17687 | -0.5 | -94.75268 | -0.5
-92.16885 | -0.45 | -92.19953 | -0.45
-90.09379 | -0.4 | -89.7824 | -0.4
-88.3775 | -0.35 | -87.52796 | -0.35
-86.65092 | -0.3 | -85.30044 | -0.3
-84.57014 | -0.25 | -83.15507 | -0.25
-82.24088 | -0.2 | -81.23448 | -0.2
-79.87114 | -0.15 | -79.09376 | -0.15
-76.84484 | -0.1 | -77.1883 | -0.1
-74.79585 | -0.05 | -75.29007 | -0.05
-72.94209 | 0 | -73.20125 | 0
-71.07464 | 0.05 | -71.11628 | 0.05
-68.72184 | 0.1 | -69.06535 | 0.1
-66.20512 | 0.15 | -66.8702 | 0.15
-63.77895 | 0.2 | -64.47072 | 0.2
-61.23735 | 0.25 | -62.05639 | 0.25
-58.51377 | 0.3 | -59.55311 | 0.3
-55.74743 | 0.35 | -56.60451 | 0.35
-53.06023 | 0.4 | -53.65378 | 0.4
-50.22058 | 0.45 | -50.40872 | 0.45
-46.93507 | 0.5 | -46.95882 | 0.5
-43.31669 | 0.55 | -43.28517 | 0.55
-39.85186 | 0.6 | -39.55515 | 0.6
-36.20232 | 0.65 | -35.51458 | 0.65
-31.59246 | 0.7 | -31.39261 | 0.7
-27.73258 | 0.75 | -27.091 | 0.75
-24.16198 | 0.8 | -22.46621 | 0.8
-19.36937 | 0.85 | -17.60915 | 0.85
-14.3143 | 0.9 | -12.37491 | 0.9
-8.49088 | 0.95 | -7.037198 | 0.95
-1.813953 | 1 | -1.257551 | 1
5.243908 | 1.05 | 5.466602 | 1.05
13.3765 | 1.1 | 12.97003 | 1.1
22.10273 | 1.15 | 21.69037 | 1.15
32.81906 | 1.2 | 32.47634 | 1.2
47.14383 | 1.25 | 47.30446 | 1.25
66.88017 | 1.3 | 68.5994 | 1.3
99.63644 | 1.35 | 103.2816 | 1.35
172.8863 | 1.4 | 169.3738 | 1.4
327.952 | 1.45 | 316.8403 | 1.45
679.5618 | 1.5 | 673.6004 | 1.5
1432.795 | 1.55 | 1411.428 | 1.55
2556.114 | 1.6 | 2529.942 | 1.6
3982.845 | 1.65 | 3938.432 | 1.65
5643.498 | 1.7 | 5586.026 | 1.7

## 1.75T
H_pred [A/m] | B_reg [T] | H_ref [A/m] | B_ref [T]
-7378.376 | -1.75 | -7405.96 | -1.75
-5525.979 | -1.7 | -5596.491 | -1.7
-3995.658 | -1.65 | -4009.165 | -1.65
-2651.689 | -1.6 | -2666.766 | -1.6
-1626.475 | -1.55 | -1629.722 | -1.55
-967.1057 | -1.5 | -960.2953 | -1.5
-605.0172 | -1.45 | -601.9209 | -1.45
-416.045 | -1.4 | -418.7646 | -1.4
-312.3484 | -1.35 | -317.8855 | -1.35
-252.4972 | -1.3 | -257.7583 | -1.3
-212.443 | -1.25 | -219.4633 | -1.25
-185.3621 | -1.2 | -193.3908 | -1.2
-166.5307 | -1.15 | -174.608 | -1.15
-153.3546 | -1.1 | -160.4194 | -1.1
-144.7174 | -1.05 | -149.2981 | -1.05
-133.794 | -1 | -140.2156 | -1
-128.5779 | -0.95 | -132.4379 | -0.95
-123.8628 | -0.9 | -126.2091 | -0.9
-118.3582 | -0.85 | -120.6775 | -0.85
-113.7242 | -0.8 | -115.7111 | -0.8
-109.841 | -0.75 | -111.4276 | -0.75
-106.4122 | -0.7 | -107.5087 | -0.7
-104.0727 | -0.65 | -103.9978 | -0.65
-100.7455 | -0.6 | -100.6446 | -0.6
-97.9375 | -0.55 | -97.80005 | -0.55
-95.37463 | -0.5 | -95.04252 | -0.5
-92.43356 | -0.45 | -92.43038 | -0.45
-89.72104 | -0.4 | -90.092 | -0.4
-88.52897 | -0.35 | -87.78576 | -0.35
-86.82361 | -0.3 | -85.59604 | -0.3
-84.83547 | -0.25 | -83.51834 | -0.25
-82.5573 | -0.2 | -81.26217 | -0.2
-80.07138 | -0.15 | -79.37456 | -0.15
-77.62855 | -0.1 | -77.31995 | -0.1
-75.05878 | -0.05 | -75.43501 | -0.05
-73.0654 | 0 | -73.47501 | 0
-71.25354 | 0.05 | -71.46011 | 0.05
-69.23001 | 0.1 | -69.24055 | 0.1
-66.47782 | 0.15 | -67.15546 | 0.15
-63.68277 | 0.2 | -64.78201 | 0.2
-61.19987 | 0.25 | -62.3444 | 0.25
-58.72116 | 0.3 | -59.65228 | 0.3
-55.9646 | 0.35 | -56.80497 | 0.35
-53.03293 | 0.4 | -53.92224 | 0.4
-50.25167 | 0.45 | -50.53196 | 0.45
-47.14581 | 0.5 | -47.23344 | 0.5
-43.41046 | 0.55 | -43.63304 | 0.55
-39.78067 | 0.6 | -39.76683 | 0.6
-36.27537 | 0.65 | -35.67211 | 0.65
-31.86031 | 0.7 | -31.50478 | 0.7
-27.61489 | 0.75 | -27.30688 | 0.75
-24.04474 | 0.8 | -22.72155 | 0.8
-19.5747 | 0.85 | -17.87705 | 0.85
-14.91521 | 0.9 | -12.98488 | 0.9
-8.408814 | 0.95 | -7.533483 | 0.95
-2.077178 | 1 | -1.422436 | 1
5.209443 | 1.05 | 5.045953 | 1.05
13.10042 | 1.1 | 12.45705 | 1.1
21.4455 | 1.15 | 21.23305 | 1.15
31.99213 | 1.2 | 32.20641 | 1.2
46.87793 | 1.25 | 46.70856 | 1.25
66.15178 | 1.3 | 67.98635 | 1.3
97.54175 | 1.35 | 102.6821 | 1.35
170.8246 | 1.4 | 168.6497 | 1.4
331.7905 | 1.45 | 315.8561 | 1.45
681.3342 | 1.5 | 671.2678 | 1.5
1425.169 | 1.55 | 1406.208 | 1.55
2547.656 | 1.6 | 2518.594 | 1.6
3972.247 | 1.65 | 3916.707 | 1.65
5617.573 | 1.7 | 5548.753 | 1.7
7597.279 | 1.75 | 7407.695 | 1.75

## 1.80T
H_pred [A/m] | B_reg [T] | H_ref [A/m] | B_ref [T]
-9232.549 | -1.8 | -9455.094 | -1.8
-7367.111 | -1.75 | -7418.995 | -1.75
-5547.761 | -1.7 | -5605.402 | -1.7
-4007.322 | -1.65 | -4018.026 | -1.65
-2661.643 | -1.6 | -2674.749 | -1.6
-1636.703 | -1.55 | -1636.854 | -1.55
-970.4258 | -1.5 | -964.8229 | -1.5
-605.5191 | -1.45 | -604.7174 | -1.45
-425.1131 | -1.4 | -420.3284 | -1.4
-313.9189 | -1.35 | -319.3082 | -1.35
-256.332 | -1.3 | -259.0759 | -1.3
-212.7497 | -1.25 | -220.3628 | -1.25
-185.2689 | -1.2 | -194.3309 | -1.2
-167.105 | -1.15 | -175.4748 | -1.15
-153.8304 | -1.1 | -161.152 | -1.1
-144.0244 | -1.05 | -149.9587 | -1.05
-135.4118 | -1 | -140.7753 | -1
-127.9563 | -0.95 | -133.2414 | -0.95
-122.8243 | -0.9 | -126.9198 | -0.9
-118.4749 | -0.85 | -121.2606 | -0.85
-113.9496 | -0.8 | -116.6208 | -0.8
-110.2213 | -0.75 | -112.1321 | -0.75
-106.182 | -0.7 | -108.1444 | -0.7
-103.2406 | -0.65 | -104.5597 | -0.65
-101.1662 | -0.6 | -101.2393 | -0.6
-98.24087 | -0.55 | -98.2754 | -0.55
-95.86298 | -0.5 | -95.50557 | -0.5
-93.45479 | -0.45 | -93.04872 | -0.45
-90.59547 | -0.4 | -90.57284 | -0.4
-87.81458 | -0.35 | -88.16308 | -0.35
-86.91099 | -0.3 | -85.85448 | -0.3
-84.87929 | -0.25 | -83.98464 | -0.25
-82.63186 | -0.2 | -81.8441 | -0.2
-80.37327 | -0.15 | -79.88864 | -0.15
-77.88676 | -0.1 | -77.92808 | -0.1
-75.69125 | -0.05 | -75.82333 | -0.05
-73.3878 | 0 | -73.76658 | 0
-71.37633 | 0.05 | -71.74871 | 0.05
-69.53297 | 0.1 | -69.60991 | 0.1
-66.90045 | 0.15 | -67.39955 | 0.15
-64.26581 | 0.2 | -65.25078 | 0.2
-61.63117 | 0.25 | -62.78662 | 0.25
-58.8683 | 0.3 | -60.02764 | 0.3
-55.87366 | 0.35 | -57.24151 | 0.35
-52.94806 | 0.4 | -54.23484 | 0.4
-50.18141 | 0.45 | -50.94952 | 0.45
-46.9798 | 0.5 | -47.5965 | 0.5
-43.30445 | 0.55 | -43.77444 | 0.55
-39.94822 | 0.6 | -40.01537 | 0.6
-36.26373 | 0.65 | -35.95348 | 0.65
-32.06523 | 0.7 | -31.89186 | 0.7
-27.66116 | 0.75 | -27.64131 | 0.75
-23.80791 | 0.8 | -22.86979 | 0.8
-19.67403 | 0.85 | -18.07872 | 0.85
-14.26415 | 0.9 | -13.04192 | 0.9
-8.817887 | 0.95 | -7.56169 | 0.95
-2.793998 | 1 | -1.605188 | 1
5.409787 | 1.05 | 4.795788 | 1.05
12.8458 | 1.1 | 12.45178 | 1.1
21.2229 | 1.15 | 21.29606 | 1.15
31.21451 | 1.2 | 32.09971 | 1.2
45.98031 | 1.25 | 46.84764 | 1.25
64.87283 | 1.3 | 67.99458 | 1.3
96.31924 | 1.35 | 102.931 | 1.35
166.9164 | 1.4 | 169.1426 | 1.4
329.3146 | 1.45 | 316.5932 | 1.45
673.881 | 1.5 | 672.2985 | 1.5
1414.388 | 1.55 | 1406.019 | 1.55
2536.232 | 1.6 | 2516.238 | 1.6
3955.813 | 1.65 | 3910.049 | 1.65
5615.248 | 1.7 | 5533.785 | 1.7
7527.065 | 1.75 | 7379.304 | 1.75
9643.893 | 1.8 | 9453.659 | 1.8