## Info
項目 | 値
実行日時 | 2025-08-01 19:18:15
材料名 | 50A470
対象周波数 (Hz) | 20
NN隠れ層 | [128, 256, 512, 256, 128]
NN活性化関数 | ReLU()
NN学習率 | 0.0002
NNエポック数 | 10000
NNバッチサイズ | 32
NN勾配クリップ値 | 1
NN損失関数 | RMSELoss
学習データ(振幅 T) | [0.1, 0.2, 0.3, 0.4, 0.5, 0.6, 0.7, 0.8, 0.9, 1.0, 1.1, 1.2, 1.3, 1.4, 1.5, 1.6, 1.7, 1.8]
Akima補間データ | Bm-Hb Curve_akima_50A470_50hz.xlsx

## RMSE_Summary
Amplitude (T) | RMSE (H_descending) | Hb [A/m] | RMSE/Hb
0.05 | 3.173064 | 26.39947 | 0.1201942
0.1 | 0.5530817 | 40.37323 | 0.01369922
0.15 | 1.337667 | 48.98383 | 0.02730833
0.2 | 0.7125141 | 53.23845 | 0.01338345
0.25 | 0.9713006 | 59.18074 | 0.01641244
0.3 | 0.5100161 | 62.28428 | 0.00818852
0.35 | 0.7349253 | 66.48019 | 0.0110548
0.4 | 0.5648915 | 69.80043 | 0.008092951
0.45 | 1.090022 | 74.94312 | 0.01454465
0.5 | 0.5656663 | 78.45806 | 0.007209792
0.55 | 1.004877 | 82.1838 | 0.01222719
0.6 | 0.5671259 | 85.94619 | 0.006598616
0.65 | 0.7746094 | 90.40358 | 0.008568349
0.7 | 0.4041921 | 93.17677 | 0.004337906
0.75 | 0.8919008 | 98.45697 | 0.009058787
0.8 | 0.6276327 | 103.6974 | 0.006052542
0.85 | 0.8718524 | 110.3145 | 0.007903332
0.9 | 0.9673671 | 117.4454 | 0.008236742
0.95 | 1.692533 | 123.3477 | 0.01372165
1 | 0.8814999 | 128.9374 | 0.006836648
1.05 | 1.879811 | 142.4156 | 0.01319947
1.1 | 1.050017 | 150.2368 | 0.006989079
1.15 | 1.489262 | 168.2302 | 0.008852522
1.2 | 1.170316 | 182.7434 | 0.006404149
1.25 | 1.733458 | 209.4631 | 0.008275718
1.3 | 1.242374 | 242.0741 | 0.005132203
1.35 | 1.757156 | 303.6266 | 0.005787227
1.4 | 1.459464 | 390.7786 | 0.003734758
1.45 | 3.44363 | 592.526 | 0.005811779
1.5 | 2.103628 | 932.9148 | 0.002254898
1.55 | 8.626686 | 1640.681 | 0.00525799
1.6 | 6.791147 | 2657.044 | 0.002555903
1.65 | 8.652316 | 4032.958 | 0.002145402
1.7 | 7.774973 | 5587.008 | 0.001391617
1.75 | 17.74329 | 7465.33 | 0.002376759
1.8 | 11.16121 | 9447.759 | 0.001181361

## 0.05T
H_pred [A/m] | B_reg [T] | H_ref [A/m] | B_ref [T]
-26.29946 | -0.05 | -25.99447 | -0.05
0.5876433 | 0 | -4.868357 | 0
26.39947 | 0.05 | 25.81291 | 0.05

## 0.10T
H_pred [A/m] | B_reg [T] | H_ref [A/m] | B_ref [T]
-40.63772 | -0.1 | -40.04573 | -0.1
-27.7222 | -0.05 | -26.95181 | -0.05
-11.32214 | 0 | -11.54129 | 0
9.801476 | 0.05 | 9.149281 | 0.05
40.37323 | 0.1 | 40.03833 | 0.1

## 0.15T
H_pred [A/m] | B_reg [T] | H_ref [A/m] | B_ref [T]
-48.19248 | -0.15 | -48.32397 | -0.15
-39.29979 | -0.1 | -39.54374 | -0.1
-31.545 | -0.05 | -30.08284 | -0.05
-19.38783 | 0 | -18.62292 | 0
-3.840713 | 0.05 | -3.69419 | 0.05
19.67794 | 0.1 | 16.84144 | 0.1
48.98383 | 0.15 | 47.69603 | 0.15

## 0.20T
H_pred [A/m] | B_reg [T] | H_ref [A/m] | B_ref [T]
-53.98858 | -0.2 | -54.16446 | -0.2
-47.35434 | -0.15 | -47.82166 | -0.15
-40.67658 | -0.1 | -41.0814 | -0.1
-34.96633 | -0.05 | -33.67988 | -0.05
-24.96577 | 0 | -24.79624 | 0
-13.88156 | 0.05 | -13.51837 | 0.05
1.645272 | 0.1 | 1.471942 | 0.1
23.30545 | 0.15 | 21.97701 | 0.15
53.23845 | 0.2 | 52.49986 | 0.2

## 0.25T
H_pred [A/m] | B_reg [T] | H_ref [A/m] | B_ref [T]
-58.2694 | -0.25 | -59.17226 | -0.25
-53.88779 | -0.2 | -54.0944 | -0.2
-47.80622 | -0.15 | -48.69415 | -0.15
-42.50677 | -0.1 | -43.16426 | -0.1
-37.6515 | -0.05 | -37.03194 | -0.05
-30.82388 | 0 | -29.8187 | 0
-21.41691 | 0.05 | -20.80233 | 0.05
-9.550214 | 0.1 | -9.361046 | 0.1
6.171437 | 0.15 | 5.8504 | 0.15
28.03776 | 0.2 | 26.54671 | 0.2
59.18074 | 0.25 | 57.13988 | 0.25

## 0.30T
H_pred [A/m] | B_reg [T] | H_ref [A/m] | B_ref [T]
-63.22886 | -0.3 | -62.97139 | -0.3
-59.00713 | -0.25 | -59.10083 | -0.25
-54.24906 | -0.2 | -54.45553 | -0.2
-49.60458 | -0.15 | -49.9401 | -0.15
-44.76258 | -0.1 | -45.20448 | -0.1
-40.18422 | -0.05 | -39.98449 | -0.05
-34.73291 | 0 | -33.87262 | 0
-27.23585 | 0.05 | -26.53936 | 0.05
-17.52242 | 0.1 | -17.39339 | 0.1
-5.851306 | 0.15 | -5.723243 | 0.15
10.04362 | 0.2 | 9.711287 | 0.2
31.91527 | 0.25 | 30.6953 | 0.25
62.28428 | 0.3 | 62.04126 | 0.3

## 0.35T
H_pred [A/m] | B_reg [T] | H_ref [A/m] | B_ref [T]
-67.50538 | -0.35 | -66.68794 | -0.35
-62.98484 | -0.3 | -63.54718 | -0.3
-59.80732 | -0.25 | -59.31041 | -0.25
-55.31139 | -0.2 | -55.25335 | -0.2
-50.87645 | -0.15 | -51.24674 | -0.15
-46.8781 | -0.1 | -47.06883 | -0.1
-42.72388 | -0.05 | -42.51566 | -0.05
-37.69891 | 0 | -37.30441 | 0
-32.14435 | 0.05 | -31.1217 | 0.05
-23.48289 | 0.1 | -23.63293 | 0.1
-14.34947 | 0.15 | -14.34121 | 0.15
-2.775058 | 0.2 | -2.533439 | 0.2
13.51324 | 0.25 | 13.01336 | 0.25
36.34395 | 0.3 | 34.15391 | 0.3
66.48019 | 0.35 | 65.91309 | 0.35

## 0.40T
H_pred [A/m] | B_reg [T] | H_ref [A/m] | B_ref [T]
-71.30499 | -0.4 | -70.25254 | -0.4
-67.94537 | -0.35 | -67.72869 | -0.35
-64.02041 | -0.3 | -63.75816 | -0.3
-59.99538 | -0.25 | -59.92398 | -0.25
-56.10256 | -0.2 | -56.24553 | -0.2
-52.48954 | -0.15 | -52.60403 | -0.15
-48.5988 | -0.1 | -48.85968 | -0.1
-44.69555 | -0.05 | -44.79327 | -0.05
-40.8433 | 0 | -40.1623 | 0
-35.59777 | 0.05 | -34.88619 | 0.05
-29.38524 | 0.1 | -28.59877 | 0.1
-21.62251 | 0.15 | -20.96358 | 0.15
-11.31161 | 0.2 | -11.53032 | 0.2
0.6327978 | 0.25 | 0.4343256 | 0.25
16.42522 | 0.3 | 16.12177 | 0.3
38.83473 | 0.35 | 37.46257 | 0.35
69.80043 | 0.4 | 69.8131 | 0.4

## 0.45T
H_pred [A/m] | B_reg [T] | H_ref [A/m] | B_ref [T]
-75.18201 | -0.45 | -73.59187 | -0.45
-72.95607 | -0.4 | -71.57675 | -0.4
-68.97491 | -0.35 | -67.81327 | -0.35
-66.34765625 | -0.3 | -64.1945 | -0.3
-61.31067 | -0.25 | -60.65233 | -0.25
-57.44442 | -0.2 | -57.27132 | -0.2
-54.04071 | -0.15 | -53.88257 | -0.15
-50.31553 | -0.1 | -50.44582 | -0.1
-46.62636 | -0.05 | -46.74702 | -0.05
-43.44706 | 0 | -42.70505 | 0
-38.82781 | 0.05 | -38.01021 | 0.05
-33.29769 | 0.1 | -32.62661 | 0.1
-26.81553 | 0.15 | -26.17482 | 0.15
-18.93439 | 0.2 | -18.41403 | 0.2
-8.636386 | 0.25 | -8.86847 | 0.25
2.72416 | 0.3 | 3.262236 | 0.3
18.24464 | 0.35 | 19.10245 | 0.35
43.18204 | 0.4 | 40.69526 | 0.4
74.94312 | 0.45 | 73.52032 | 0.45

## 0.50T
H_pred [A/m] | B_reg [T] | H_ref [A/m] | B_ref [T]
-78.34921 | -0.5 | -77.19731 | -0.5
-75.67786 | -0.45 | -75.37429 | -0.45
-72.12093 | -0.4 | -71.71125 | -0.4
-68.37995 | -0.35 | -68.16813 | -0.35
-64.7105 | -0.3 | -64.77866 | -0.3
-61.56182 | -0.25 | -61.52221 | -0.25
-58.12514 | -0.2 | -58.34097 | -0.2
-55.00708 | -0.15 | -55.20279 | -0.15
-51.84975 | -0.1 | -52.02505 | -0.1
-48.50917 | -0.05 | -48.66046 | -0.05
-44.92436 | 0 | -44.91666 | 0
-41.25754 | 0.05 | -40.73721 | 0.05
-36.59486 | 0.1 | -35.94018 | 0.1
-30.8363 | 0.15 | -30.35561 | 0.15
-24.40685 | 0.2 | -23.72366 | 0.2
-16.37036 | 0.25 | -15.73237 | 0.25
-6.306049 | 0.3 | -5.953985 | 0.3
6.373265 | 0.35 | 6.460074 | 0.35
23.40767 | 0.4 | 22.66589 | 0.4
45.67657 | 0.45 | 44.87033 | 0.45
78.45806 | 0.5 | 77.11377 | 0.5

## 0.55T
H_pred [A/m] | B_reg [T] | H_ref [A/m] | B_ref [T]
-81.84892 | -0.55 | -82.04536 | -0.55
-79.21584 | -0.5 | -79.44925 | -0.5
-75.6147 | -0.45 | -75.67787 | -0.45
-71.9765 | -0.4 | -72.02963 | -0.4
-67.7187 | -0.35 | -68.63219 | -0.35
-64.42638 | -0.3 | -65.41935 | -0.3
-61.42315 | -0.25 | -62.31654 | -0.25
-58.8382 | -0.2 | -59.30017 | -0.2
-56.31773 | -0.15 | -56.35047 | -0.15
-53.22227 | -0.1 | -53.3611 | -0.1
-48.97326 | -0.05 | -50.26207 | -0.05
-46.46799 | 0 | -46.92268 | 0
-44.21738 | 0.05 | -43.18565 | 0.05
-39.61084 | 0.1 | -38.9619 | 0.1
-33.24894 | 0.15 | -34.11252 | 0.15
-28.26051 | 0.2 | -28.50319 | 0.2
-21.98947 | 0.25 | -21.83358 | 0.25
-14.61917 | 0.3 | -13.89174 | 0.3
-4.047287 | 0.35 | -4.156228 | 0.35
8.665196 | 0.4 | 8.145034 | 0.4
25.58902 | 0.45 | 24.14814 | 0.45
47.86853 | 0.5 | 46.07104 | 0.5
82.1838 | 0.55 | 79.02601 | 0.55

## 0.60T
H_pred [A/m] | B_reg [T] | H_ref [A/m] | B_ref [T]
-86.64673 | -0.6 | -85.18967 | -0.6
-83.64733 | -0.55 | -83.40463 | -0.55
-79.94112 | -0.5 | -79.64332 | -0.5
-76.23115 | -0.45 | -75.94237 | -0.45
-72.6315 | -0.4 | -72.45202 | -0.4
-69.31575 | -0.35 | -69.24196 | -0.35
-66.32823 | -0.3 | -66.20487 | -0.3
-62.96907 | -0.25 | -63.27893 | -0.25
-60.17327 | -0.2 | -60.42273 | -0.2
-57.37749 | -0.15 | -57.58606 | -0.15
-54.7075 | -0.1 | -54.79012 | -0.1
-51.57409 | -0.05 | -51.86796 | -0.05
-49.03842 | 0 | -48.76116 | 0
-45.48487 | 0.05 | -45.31842 | 0.05
-42.32919 | 0.1 | -41.46839 | 0.1
-37.36315 | 0.15 | -37.07487 | 0.15
-32.46904 | 0.2 | -32.08307 | 0.2
-26.38075 | 0.25 | -26.25875 | 0.25
-20.20373 | 0.3 | -19.42238 | 0.3
-12.34183 | 0.35 | -11.29279 | 0.35
-2.426063 | 0.4 | -1.322947 | 0.4
11.07442 | 0.45 | 11.27218 | 0.45
28.37487 | 0.5 | 27.7151 | 0.5
50.72486 | 0.55 | 50.35096 | 0.55
85.94619 | 0.6 | 85.1069 | 0.6

## 0.65T
H_pred [A/m] | B_reg [T] | H_ref [A/m] | B_ref [T]
-91.66222 | -0.65 | -89.36714 | -0.65
-88.90616 | -0.6 | -87.51591 | -0.6
-84.1254 | -0.55 | -83.6297 | -0.55
-80.42241 | -0.5 | -79.88607 | -0.5
-76.49021 | -0.45 | -76.2796 | -0.45
-73.04219 | -0.4 | -72.93604 | -0.4
-69.54276 | -0.35 | -69.83574 | -0.35
-67.10452 | -0.3 | -66.93848 | -0.3
-64.82862 | -0.25 | -64.15339 | -0.25
-62.43955 | -0.2 | -61.45909 | -0.2
-58.53685 | -0.15 | -58.76772 | -0.15
-55.05515 | -0.1 | -56.07363 | -0.1
-53.16891 | -0.05 | -53.33034 | -0.05
-50.53436 | 0 | -50.43621 | 0
-47.89655 | 0.05 | -47.27968 | 0.05
-44.04605 | 0.1 | -43.75167 | 0.1
-40.7433 | 0.15 | -39.77663 | 0.15
-36.09818 | 0.2 | -35.27978 | 0.2
-31.23036 | 0.25 | -30.17055 | 0.25
-24.4943 | 0.3 | -24.24619 | 0.3
-16.79796 | 0.35 | -17.29065 | 0.35
-8.979951 | 0.4 | -9.062799 | 0.4
0.4754492 | 0.45 | 1.016183 | 0.45
13.49893 | 0.5 | 13.69047 | 0.5
30.78378 | 0.55 | 30.37617 | 0.55
53.97192 | 0.6 | 53.35209 | 0.6
90.40358 | 0.65 | 89.23344 | 0.65

## 0.70T
H_pred [A/m] | B_reg [T] | H_ref [A/m] | B_ref [T]
-95.37363 | -0.7 | -94.35455 | -0.7
-92.72771 | -0.65 | -91.80942 | -0.65
-87.89553 | -0.6 | -87.75019 | -0.6
-84.03362 | -0.55 | -83.82373 | -0.55
-80.21128 | -0.5 | -80.16857 | -0.5
-76.80029 | -0.45 | -76.70792 | -0.45
-73.44041 | -0.4 | -73.45387 | -0.4
-70.13306 | -0.35 | -70.48918 | -0.35
-67.51262 | -0.3 | -67.71473 | -0.3
-64.94168 | -0.25 | -65.02981 | -0.25
-62.38558 | -0.2 | -62.45333 | -0.2
-59.72614 | -0.15 | -59.84777 | -0.15
-57.36283 | -0.1 | -57.28025 | -0.1
-54.79195 | -0.05 | -54.69447 | -0.05
-52.21357 | 0 | -51.94772 | 0
-49.09998 | 0.05 | -49.00371 | 0.05
-45.84686 | 0.1 | -45.79376 | 0.1
-42.53318 | 0.15 | -42.1555 | 0.15
-38.25434 | 0.2 | -38.08343 | 0.2
-33.71762 | 0.25 | -33.50454 | 0.25
-28.33571 | 0.3 | -28.27549 | 0.3
-22.19854 | 0.35 | -22.23029 | 0.35
-15.05282 | 0.4 | -15.23723 | 0.4
-7.220014 | 0.45 | -6.960286 | 0.45
2.574326 | 0.5 | 3.206342 | 0.5
15.6255 | 0.55 | 15.96009 | 0.55
33.34387 | 0.6 | 32.79136 | 0.6
57.03019 | 0.65 | 56.1039 | 0.65
93.17677 | 0.7 | 92.47797 | 0.7

## 0.75T
H_pred [A/m] | B_reg [T] | H_ref [A/m] | B_ref [T]
-100.4702 | -0.75 | -98.24617 | -0.75
-97.79651 | -0.7 | -96.24676 | -0.7
-91.78217 | -0.65 | -91.98024 | -0.65
-89.00621 | -0.6 | -87.87465 | -0.6
-85.84101 | -0.55 | -84.03309 | -0.55
-82.33113 | -0.5 | -80.49657 | -0.5
-78.50309 | -0.45 | -77.1872 | -0.45
-74.07974 | -0.4 | -74.07817 | -0.4
-70.33698 | -0.35 | -71.22013 | -0.35
-67.702 | -0.3 | -68.54681 | -0.3
-65.13087 | -0.25 | -65.98819 | -0.25
-63.53533 | -0.2 | -63.50255 | -0.2
-61.66164 | -0.15 | -61.02704 | -0.15
-59.19445 | -0.1 | -58.55284 | -0.1
-56.67747 | -0.05 | -56.05345 | -0.05
-53.01437 | 0 | -53.43945 | 0
-49.79939 | 0.05 | -50.68799 | 0.05
-47.33984375 | 0.1 | -47.65017 | 0.1
-44.88088 | 0.15 | -44.27295 | 0.15
-40.18023 | 0.2 | -40.49336 | 0.2
-36.73851 | 0.25 | -36.27691 | 0.25
-32.2018 | 0.3 | -31.51969 | 0.3
-26.16498 | 0.35 | -26.13792 | 0.35
-20.36861 | 0.4 | -19.91458 | 0.4
-12.99803 | 0.45 | -12.75725 | 0.45
-4.228088 | 0.5 | -4.271905 | 0.5
5.565445 | 0.55 | 6.1398 | 0.55
18.39323 | 0.6 | 19.27485 | 0.6
36.3975 | 0.65 | 36.69683 | 0.65
60.52183 | 0.7 | 61.15108 | 0.7
98.45697 | 0.75 | 98.10869 | 0.75

## 0.80T
H_pred [A/m] | B_reg [T] | H_ref [A/m] | B_ref [T]
-105.5282 | -0.8 | -103.456 | -0.8
-102.705 | -0.75 | -101.0361 | -0.75
-98.1181 | -0.7 | -96.61819 | -0.7
-92.47234 | -0.65 | -92.1851 | -0.65
-88.50164 | -0.6 | -88.12591 | -0.6
-84.55518 | -0.55 | -84.3708 | -0.55
-81.11892 | -0.5 | -80.9117 | -0.5
-77.87022 | -0.45 | -77.73937 | -0.45
-74.60968 | -0.4 | -74.73435 | -0.4
-71.82559 | -0.35 | -71.94703 | -0.35
-69.41109 | -0.3 | -69.34548 | -0.3
-67.07012 | -0.25 | -66.86892 | -0.25
-64.31321 | -0.2 | -64.46793 | -0.2
-62.11495 | -0.15 | -62.10006 | -0.15
-59.7527 | -0.1 | -59.70181 | -0.1
-57.58339 | -0.05 | -57.27436 | -0.05
-55.07988 | 0 | -54.78763 | 0
-52.26418 | 0.05 | -52.1853 | 0.05
-49.10041 | 0.1 | -49.33151 | 0.1
-46.31931 | 0.15 | -46.19791 | 0.15
-43.36073 | 0.2 | -42.73373 | 0.2
-38.69441 | 0.25 | -38.85622 | 0.25
-34.46151 | 0.3 | -34.5444 | 0.3
-29.95242 | 0.35 | -29.71597 | 0.35
-23.96611 | 0.4 | -24.24382 | 0.4
-18.1092 | 0.45 | -17.99835 | 0.45
-10.75986 | 0.5 | -10.82926 | 0.5
-1.789001 | 0.55 | -2.281706 | 0.55
8.45688 | 0.6 | 8.14004 | 0.6
21.28182 | 0.65 | 21.27429 | 0.65
39.07624 | 0.7 | 38.77512 | 0.7
64.91077 | 0.75 | 63.55329 | 0.75
103.6974 | 0.8 | 103.3194 | 0.8

## 0.85T
H_pred [A/m] | B_reg [T] | H_ref [A/m] | B_ref [T]
-111.5283 | -0.85 | -109.0664 | -0.85
-107.5892 | -0.8 | -106.2352 | -0.8
-101.9872 | -0.75 | -101.4063 | -0.75
-96.20213 | -0.7 | -96.79912 | -0.7
-92.21685 | -0.65 | -92.42568 | -0.65
-88.54063 | -0.6 | -88.43589 | -0.6
-84.87547 | -0.55 | -84.78838 | -0.55
-81.2557 | -0.5 | -81.45151 | -0.5
-77.63596 | -0.45 | -78.35934 | -0.45
-75.11384 | -0.4 | -75.42145 | -0.4
-72.86793 | -0.35 | -72.72716 | -0.35
-70.44585 | -0.3 | -70.17614 | -0.3
-67.73055 | -0.25 | -67.79253 | -0.25
-65.23444 | -0.2 | -65.46394 | -0.2
-62.81563 | -0.15 | -63.13385 | -0.15
-60.48273 | -0.1 | -60.86052 | -0.1
-58.59007 | -0.05 | -58.51168 | -0.05
-56.65202 | 0 | -56.10467 | 0
-53.86413 | 0.05 | -53.61196 | 0.05
-51.03882 | 0.1 | -50.92922 | 0.1
-48.21352 | 0.15 | -47.9725 | 0.15
-45.15788 | 0.2 | -44.7355 | 0.2
-41.50964 | 0.25 | -41.14614 | 0.25
-36.96099 | 0.3 | -37.16063 | 0.3
-32.63166 | 0.35 | -32.73889 | 0.35
-27.55396 | 0.4 | -27.79926 | 0.4
-21.87921 | 0.45 | -22.24054 | 0.45
-15.51042 | 0.5 | -15.92219 | 0.5
-8.483241 | 0.55 | -8.679337 | 0.55
0.6480681 | 0.6 | -0.02642794 | 0.6
11.25443 | 0.65 | 10.4714 | 0.65
24.96058 | 0.7 | 23.80877 | 0.7
43.99955 | 0.75 | 41.70392 | 0.75
69.65106 | 0.8 | 67.18191 | 0.8
110.3145 | 0.85 | 108.9205 | 0.85

## 0.90T
H_pred [A/m] | B_reg [T] | H_ref [A/m] | B_ref [T]
-117.6164 | -0.9 | -114.6274 | -0.9
-113.5296 | -0.85 | -111.7495 | -0.85
-108.1989 | -0.8 | -106.506 | -0.8
-102.5215 | -0.75 | -101.4907 | -0.75
-96.84939 | -0.7 | -96.90706 | -0.7
-92.69281 | -0.65 | -92.58989 | -0.65
-89.07305 | -0.6 | -88.70221 | -0.6
-85.45332 | -0.55 | -85.17413 | -0.55
-81.94598 | -0.5 | -81.93447 | -0.5
-79.25288 | -0.45 | -78.967 | -0.45
-76.24482 | -0.4 | -76.16334 | -0.4
-73.33038 | -0.35 | -73.53637 | -0.35
-71.12745 | -0.3 | -71.06509 | -0.3
-68.92451 | -0.25 | -68.73258 | -0.25
-66.72157 | -0.2 | -66.48778 | -0.2
-64.51862 | -0.15 | -64.2587 | -0.15
-62.04403 | -0.1 | -62.04184 | -0.1
-59.79893 | -0.05 | -59.78209 | -0.05
-57.3801 | 0 | -57.45132 | 0
-55.12594 | 0.05 | -55.04471 | 0.05
-52.57106 | 0.1 | -52.472 | 0.1
-49.85169 | 0.15 | -49.69095 | 0.15
-47.02671 | 0.2 | -46.62194 | 0.2
-43.76274 | 0.25 | -43.24801 | 0.25
-40.1368 | 0.3 | -39.5077 | 0.3
-35.22545 | 0.35 | -35.35296 | 0.35
-30.7064 | 0.4 | -30.83462 | 0.4
-25.53465 | 0.45 | -25.76642 | 0.45
-19.64462 | 0.5 | -20.0451 | 0.5
-13.25155 | 0.55 | -13.59259 | 0.55
-5.99924 | 0.6 | -6.174861 | 0.6
3.183575 | 0.65 | 2.674341 | 0.65
13.8098 | 0.7 | 13.40496 | 0.7
27.34247 | 0.75 | 27.16082 | 0.75
47.92339 | 0.8 | 45.76971 | 0.8
74.34526 | 0.85 | 72.67143 | 0.85
117.4454 | 0.9 | 114.4607 | 0.9

## 0.95T
H_pred [A/m] | B_reg [T] | H_ref [A/m] | B_ref [T]
-124.0202 | -0.95 | -123.0973 | -0.95
-120.2129 | -0.9 | -118.1331 | -0.9
-114.3102 | -0.85 | -112.3034 | -0.85
-108.2137 | -0.8 | -106.8707 | -0.8
-101.1202 | -0.75 | -101.7985 | -0.75
-96.8904 | -0.7 | -97.26103 | -0.7
-93.26553 | -0.65 | -93.07431 | -0.65
-89.47964 | -0.6 | -89.27482 | -0.6
-86.15691 | -0.55 | -85.79596 | -0.55
-82.69291 | -0.5 | -82.61667 | -0.5
-79.81414 | -0.45 | -79.72345 | -0.45
-76.93536 | -0.4 | -76.98451 | -0.4
-74.32028 | -0.35 | -74.40662 | -0.35
-72.11735 | -0.3 | -71.97062 | -0.3
-69.91441 | -0.25 | -69.68346 | -0.25
-67.71146 | -0.2 | -67.45178 | -0.2
-65.50851 | -0.15 | -65.26557 | -0.15
-63.30558 | -0.1 | -63.10932 | -0.1
-61.10264 | -0.05 | -60.91186 | -0.05
-58.89969 | 0 | -58.65373 | 0
-56.78223 | 0.05 | -56.32338 | 0.05
-53.70597 | 0.1 | -53.84612 | 0.1
-50.99581 | 0.15 | -51.24232 | 0.15
-48.55374 | 0.2 | -48.36041 | 0.2
-45.89648 | 0.25 | -45.18498 | 0.25
-42.11767 | 0.3 | -41.70016 | 0.3
-37.99511 | 0.35 | -37.88156 | 0.35
-33.20717 | 0.4 | -33.6939 | 0.4
-28.6206 | 0.45 | -29.1036 | 0.45
-23.48009 | 0.5 | -23.97668 | 0.5
-17.8329 | 0.55 | -18.276 | 0.55
-10.52279 | 0.6 | -11.86403 | 0.6
-3.613807 | 0.65 | -4.479809 | 0.65
5.247216 | 0.7 | 4.25981 | 0.7
15.91376 | 0.75 | 14.82888 | 0.75
30.32251 | 0.8 | 28.3957 | 0.8
52.69434 | 0.85 | 46.78271 | 0.85
78.55012 | 0.9 | 73.59306 | 0.9
123.3477 | 0.95 | 117.8999 | 0.95

## 1.00T
H_pred [A/m] | B_reg [T] | H_ref [A/m] | B_ref [T]
-132.5765 | -1 | -129.7255 | -1
-126.9857 | -0.95 | -124.9103 | -0.95
-120.1178 | -0.9 | -118.3484 | -0.9
-114.2573 | -0.85 | -112.3055 | -0.85
-107.1081 | -0.8 | -106.8126 | -0.8
-101.6496 | -0.75 | -101.8122 | -0.75
-97.36528 | -0.7 | -97.3719 | -0.7
-93.7095 | -0.65 | -93.26107 | -0.65
-89.88773 | -0.6 | -89.573 | -0.6
-86.33864 | -0.55 | -86.22229 | -0.55
-83.45402 | -0.5 | -83.15203 | -0.5
-80.57527 | -0.45 | -80.36063 | -0.45
-77.6965 | -0.4 | -77.72492 | -0.4
-75.31018 | -0.35 | -75.21885 | -0.35
-73.10725 | -0.3 | -72.86717 | -0.3
-70.90429 | -0.25 | -70.63903 | -0.25
-68.70135 | -0.2 | -68.49637 | -0.2
-66.49842 | -0.15 | -66.38058 | -0.15
-64.2967 | -0.1 | -64.2771 | -0.1
-62.0959 | -0.05 | -62.15968 | -0.05
-59.92775 | 0 | -59.98177 | 0
-57.80261 | 0.05 | -57.72085 | 0.05
-55.43247 | 0.1 | -55.34318 | 0.1
-52.99689 | 0.15 | -52.82122 | 0.15
-50.1835 | 0.2 | -50.0697 | 0.2
-47.26602 | 0.25 | -47.07437 | 0.25
-44.32627 | 0.3 | -43.7796 | 0.3
-40.1787 | 0.35 | -40.14356 | 0.35
-36.15012 | 0.4 | -36.18154 | 0.4
-31.4738 | 0.45 | -31.87108 | 0.45
-26.51949 | 0.5 | -27.14756 | 0.5
-21.34417 | 0.55 | -21.88259 | 0.55
-15.75673 | 0.6 | -16.06067 | 0.6
-8.831838 | 0.65 | -9.507144 | 0.65
-1.126781 | 0.7 | -1.960487 | 0.7
7.53801 | 0.75 | 6.975552 | 0.75
17.91154 | 0.8 | 17.80536 | 0.8
33.19915 | 0.85 | 31.85777 | 0.85
53.35552 | 0.9 | 51.14051 | 0.9
81.30725 | 0.95 | 79.95907 | 0.95
128.9374 | 1 | 129.5575 | 1

## 1.05T
H_pred [A/m] | B_reg [T] | H_ref [A/m] | B_ref [T]
-142.5634 | -1.05 | -139.9502 | -1.05
-135.1295 | -1 | -132.8746 | -1
-126.0934 | -0.95 | -125.3444 | -0.95
-120.6438 | -0.9 | -118.5648 | -0.9
-113.27 | -0.85 | -112.4779 | -0.85
-106.9168 | -0.8 | -107.0428 | -0.8
-102.5638 | -0.75 | -102.1419 | -0.75
-98.19657 | -0.7 | -97.78994 | -0.7
-93.8256 | -0.65 | -93.79492 | -0.65
-89.99966 | -0.6 | -90.15386 | -0.6
-87.1143 | -0.55 | -86.90799 | -0.55
-84.22894 | -0.5 | -83.91472 | -0.5
-81.34359 | -0.45 | -81.16732 | -0.45
-78.5013 | -0.4 | -78.59264 | -0.4
-76.30009 | -0.35 | -76.13325 | -0.35
-74.09924 | -0.3 | -73.81577 | -0.3
-71.8984375 | -0.25 | -71.61727 | -0.25
-69.69762 | -0.2 | -69.51169 | -0.2
-67.53095 | -0.15 | -67.42496 | -0.15
-65.40582 | -0.1 | -65.38398 | -0.1
-63.28067 | -0.05 | -63.32951 | -0.05
-61.15714 | 0 | -61.21872 | 0
-59.04756 | 0.05 | -59.02397 | 0.05
-56.93799 | 0.1 | -56.71497 | 0.1
-54.23461 | 0.15 | -54.26883 | 0.15
-51.37689 | 0.2 | -51.64974 | 0.2
-48.85612 | 0.25 | -48.78897 | 0.25
-46.4131 | 0.3 | -45.66528 | 0.3
-41.97581 | 0.35 | -42.24987 | 0.35
-37.87626 | 0.4 | -38.52909 | 0.4
-34.0101 | 0.45 | -34.48044 | 0.45
-29.46313 | 0.5 | -30.08339 | 0.5
-24.54185 | 0.55 | -25.26452 | 0.55
-18.98292 | 0.6 | -19.93646 | 0.6
-13.25994 | 0.65 | -14.08793 | 0.65
-6.971069 | 0.7 | -7.535822 | 0.7
1.755242 | 0.75 | 0.04935765 | 0.75
11.85565 | 0.8 | 8.968527 | 0.8
21.57719 | 0.85 | 19.82766 | 0.85
36.657 | 0.9 | 33.93107 | 0.9
58.3945 | 0.95 | 53.47812 | 0.95
88.81854 | 1 | 83.27478 | 1
142.4156 | 1.05 | 135.1461 | 1.05

## 1.10T
H_pred [A/m] | B_reg [T] | H_ref [A/m] | B_ref [T]
-151.9487 | -1.1 | -149.4798 | -1.1
-144.2336 | -1.05 | -141.9717 | -1.05
-134.7436 | -1 | -133.14 | -1
-126.7925 | -0.95 | -125.4465 | -0.95
-118.7694 | -0.9 | -118.6289 | -0.9
-112.579 | -0.85 | -112.6223 | -0.85
-107.5987 | -0.8 | -107.3135 | -0.8
-102.9428 | -0.75 | -102.5186 | -0.75
-98.57179 | -0.7 | -98.27041 | -0.7
-94.20084 | -0.65 | -94.41323 | -0.65
-90.77531 | -0.6 | -90.88944 | -0.6
-87.88213 | -0.55 | -87.70797 | -0.55
-84.9763 | -0.5 | -84.80631 | -0.5
-82.07044 | -0.45 | -82.12389 | -0.45
-79.4571 | -0.4 | -79.62993 | -0.4
-77.27503 | -0.35 | -77.23156 | -0.35
-75.12769 | -0.3 | -74.93766 | -0.3
-73.00903 | -0.25 | -72.76664 | -0.25
-70.88388 | -0.2 | -70.67409 | -0.2
-68.75874 | -0.15 | -68.64258 | -0.15
-66.64024 | -0.1 | -66.62547 | -0.1
-64.53066 | -0.05 | -64.61718 | -0.05
-62.42109 | 0 | -62.54156 | 0
-60.3115 | 0.05 | -60.37632 | 0.05
-58.20192 | 0.1 | -58.11353 | 0.1
-55.89816 | 0.15 | -55.7173 | 0.15
-53.05959 | 0.2 | -53.16809 | 0.2
-50.25263 | 0.25 | -50.3986 | 0.25
-47.44566 | 0.3 | -47.39944 | 0.3
-44.47178 | 0.35 | -44.11371 | 0.35
-41.05213 | 0.4 | -40.53509 | 0.4
-36.68373 | 0.45 | -36.6591 | 0.45
-31.71431 | 0.5 | -32.49585 | 0.5
-27.23778 | 0.55 | -27.95577 | 0.55
-22.42717 | 0.6 | -22.97566 | 0.6
-16.85555 | 0.65 | -17.5368 | 0.65
-10.52478 | 0.7 | -11.5836 | 0.7
-3.355648 | 0.75 | -4.863626 | 0.75
4.868683 | 0.8 | 2.892277 | 0.8
13.34508 | 0.85 | 11.99 | 0.85
25.7112 | 0.9 | 23.22479 | 0.9
39.72432 | 0.95 | 37.91067 | 0.95
61.53542 | 1 | 58.75586 | 1
93.51022 | 1.05 | 91.56679 | 1.05
150.2368 | 1.1 | 149.3206 | 1.1

## 1.15T
H_pred [A/m] | B_reg [T] | H_ref [A/m] | B_ref [T]
-169.1635 | -1.15 | -163.8955 | -1.15
-154.2745 | -1.1 | -153.0264 | -1.1
-143.612 | -1.05 | -142.2986 | -1.05
-135.1844 | -1 | -133.2066 | -1
-124.4631 | -0.95 | -125.4886 | -0.95
-119.1902 | -0.9 | -118.7446 | -0.9
-113.5751 | -0.85 | -112.8286 | -0.85
-107.9601 | -0.8 | -107.6073 | -0.8
-103.3019 | -0.75 | -102.9272 | -0.75
-98.9104 | -0.7 | -98.78591 | -0.7
-95.19102 | -0.65 | -95.07292 | -0.65
-91.73599 | -0.6 | -91.58596 | -0.6
-88.56754 | -0.55 | -88.51983 | -0.55
-85.66169 | -0.5 | -85.65514 | -0.5
-82.82085 | -0.45 | -83.0315 | -0.45
-80.52503 | -0.4 | -80.56043 | -0.4
-78.41676 | -0.35 | -78.22732 | -0.35
-76.30849 | -0.3 | -75.97115 | -0.3
-74.2002 | -0.25 | -73.846 | -0.25
-72.10527 | -0.2 | -71.75795 | -0.2
-70.01376 | -0.15 | -69.73776 | -0.15
-67.90417 | -0.1 | -67.77089 | -0.1
-65.7946 | -0.05 | -65.79561 | -0.05
-63.68502 | 0 | -63.80696 | 0
-61.60405 | 0.05 | -61.71083 | 0.05
-59.54498 | 0.1 | -59.5077 | 0.1
-57.4859 | 0.15 | -57.17389 | 0.15
-54.88082 | 0.2 | -54.70591 | 0.2
-52.06703 | 0.25 | -52.06978 | 0.25
-49.25325 | 0.3 | -49.19548 | 0.3
-46.3188 | 0.35 | -46.05568 | 0.35
-42.37074 | 0.4 | -42.67889 | 0.4
-39.06928 | 0.45 | -38.9637 | 0.45
-35.17546 | 0.5 | -35.00536 | 0.5
-30.60374 | 0.55 | -30.76854 | 0.55
-24.93763 | 0.6 | -26.14543 | 0.6
-20.16636 | 0.65 | -21.12838 | 0.65
-14.9257 | 0.7 | -15.63861 | 0.7
-8.669911 | 0.75 | -9.660829 | 0.75
-0.8358072 | 0.8 | -2.873809 | 0.8
7.154805 | 0.85 | 4.863675 | 0.85
15.60663 | 0.9 | 13.96998 | 0.9
25.26723 | 0.95 | 25.27489 | 0.95
41.92098 | 1 | 40.16624 | 1
66.36942 | 1.05 | 61.67909 | 1.05
97.7531 | 1.1 | 96.50617 | 1.1
168.2302 | 1.15 | 163.3667 | 1.15

## 1.20T
H_pred [A/m] | B_reg [T] | H_ref [A/m] | B_ref [T]
-184.9952 | -1.2 | -181.9964 | -1.2
-168.5939 | -1.15 | -166.7697 | -1.15
-155.517 | -1.1 | -153.1906 | -1.1
-143.6642 | -1.05 | -142.2462 | -1.05
-134.9708 | -1 | -133.2052 | -1
-125.9489 | -0.95 | -125.5611 | -0.95
-119.4976 | -0.9 | -118.9436 | -0.9
-113.8579 | -0.85 | -113.1553 | -0.85
-108.2182 | -0.8 | -108.0746 | -0.8
-103.5868 | -0.75 | -103.5242 | -0.75
-99.68844 | -0.7 | -99.4862 | -0.7
-96.2334 | -0.65 | -95.85446 | -0.65
-92.85563 | -0.6 | -92.45769 | -0.6
-89.55233 | -0.55 | -89.45015 | -0.55
-86.68001 | -0.5 | -86.65494 | -0.5
-83.90684 | -0.45 | -84.04646 | -0.45
-81.70583 | -0.4 | -81.6274 | -0.4
-79.59884 | -0.35 | -79.37516 | -0.35
-77.50838 | -0.3 | -77.17987 | -0.3
-75.4179 | -0.25 | -75.05588 | -0.25
-73.32744 | -0.2 | -72.99985 | -0.2
-71.23698 | -0.15 | -71.01304 | -0.15
-69.18747 | -0.1 | -69.04994 | -0.1
-67.14889 | -0.05 | -67.12046 | -0.05
-65.09248 | 0 | -65.14013 | 0
-63.03607 | 0.05 | -63.11349 | 0.05
-60.97965 | 0.1 | -60.96562 | 0.1
-58.92324 | 0.15 | -58.68858 | 0.15
-56.6721 | 0.2 | -56.26468 | 0.2
-53.85831 | 0.25 | -53.70573 | 0.25
-51.04453 | 0.3 | -50.92154 | 0.3
-48.23074 | 0.35 | -47.89936 | 0.35
-45.20458 | 0.4 | -44.61226 | 0.4
-40.77704 | 0.45 | -41.07773 | 0.45
-37.62366 | 0.5 | -37.27339 | 0.5
-32.57729 | 0.55 | -33.23267 | 0.55
-28.03766 | 0.6 | -28.86733 | 0.6
-23.4605 | 0.65 | -24.1391 | 0.65
-18.25792 | 0.7 | -19.03812 | 0.7
-12.18793 | 0.75 | -13.50445 | 0.75
-5.830333 | 0.8 | -7.433039 | 0.8
1.189606 | 0.85 | -0.6149846 | 0.85
9.379918 | 0.9 | 7.246456 | 0.9
17.85836 | 0.95 | 16.46871 | 0.95
29.65928 | 1 | 28.04312 | 1
46.18148 | 1.05 | 43.54663 | 1.05
69.26839 | 1.1 | 66.37908 | 1.1
107.457 | 1.15 | 104.9101 | 1.15
182.7434 | 1.2 | 181.8101 | 1.2

## 1.25T
H_pred [A/m] | B_reg [T] | H_ref [A/m] | B_ref [T]
-213.8122 | -1.25 | -208.48 | -1.25
-187.7527 | -1.2 | -184.9517 | -1.2
-169.3764 | -1.15 | -166.835 | -1.15
-156.2961 | -1.1 | -153.081 | -1.1
-143.9028 | -1.05 | -142.1589 | -1.05
-135.1642 | -1 | -133.2153 | -1
-126.5506 | -0.95 | -125.7014 | -0.95
-120.0539 | -0.9 | -119.2263 | -0.9
-114.3862 | -0.85 | -113.5968 | -0.85
-108.7186 | -0.8 | -108.6459 | -0.8
-104.4118 | -0.75 | -104.2221 | -0.75
-101.0494 | -0.7 | -100.2909 | -0.7
-97.68697 | -0.65 | -96.75993 | -0.65
-94.35612 | -0.6 | -93.45594 | -0.6
-91.05279 | -0.55 | -90.46452 | -0.55
-87.76599 | -0.5 | -87.76136 | -0.5
-85.00275 | -0.45 | -85.21161 | -0.45
-82.91147 | -0.4 | -82.81014 | -0.4
-80.80956 | -0.35 | -80.58471 | -0.35
-78.74949 | -0.3 | -78.4397 | -0.3
-76.70284 | -0.25 | -76.36687 | -0.25
-74.65579 | -0.2 | -74.30341 | -0.2
-72.60873 | -0.15 | -72.34635 | -0.15
-70.56168 | -0.1 | -70.42711 | -0.1
-68.51464 | -0.05 | -68.49417 | -0.05
-66.46758 | 0 | -66.57675 | 0
-64.40272 | 0.05 | -64.56952 | 0.05
-62.33309 | 0.1 | -62.49562 | 0.1
-60.26347 | 0.15 | -60.26622 | 0.15
-58.11568 | 0.2 | -57.90809 | 0.2
-55.37482 | 0.25 | -55.40026 | 0.25
-52.71762 | 0.3 | -52.70659 | 0.3
-50.06042 | 0.35 | -49.78098 | 0.35
-47.26605 | 0.4 | -46.63022 | 0.4
-43.71199 | 0.45 | -43.23643 | 0.45
-39.54834 | 0.5 | -39.56319 | 0.5
-35.96476 | 0.55 | -35.66469 | 0.55
-30.4716 | 0.6 | -31.53331 | 0.6
-25.95594 | 0.65 | -27.09774 | 0.65
-20.90233 | 0.7 | -22.28942 | 0.7
-15.74017 | 0.75 | -17.13713 | 0.75
-9.565906 | 0.8 | -11.5591 | 0.8
-3.415687 | 0.85 | -5.443961 | 0.85
3.08791 | 0.9 | 1.418631 | 0.9
10.81558 | 0.95 | 9.341609 | 0.95
21.83316 | 1 | 18.73959 | 1
32.98454 | 1.05 | 30.58826 | 1.05
50.3634 | 1.1 | 46.69302 | 1.1
74.60521 | 1.15 | 71.00239 | 1.15
117.4211 | 1.2 | 113.9445 | 1.2
209.4631 | 1.25 | 205.7165 | 1.25

## 1.30T
H_pred [A/m] | B_reg [T] | H_ref [A/m] | B_ref [T]
-247.9869 | -1.3 | -245.3104 | -1.3
-211.358 | -1.25 | -210.3699 | -1.25
-185.8133 | -1.2 | -184.847 | -1.2
-168.8522 | -1.15 | -166.7086 | -1.15
-155.1077 | -1.1 | -153.0116 | -1.1
-143.6824 | -1.05 | -142.2485 | -1.05
-134.632 | -1 | -133.4459 | -1
-126.7246 | -0.95 | -126.0388 | -0.95
-119.9723 | -0.9 | -119.7267 | -0.9
-114.6151 | -0.85 | -114.2138 | -0.85
-109.4885 | -0.8 | -109.3939 | -0.8
-105.4985 | -0.75 | -105.0975 | -0.75
-101.7709 | -0.7 | -101.2209 | -0.7
-98.04337 | -0.65 | -97.78481 | -0.65
-94.69534 | -0.6 | -94.5883 | -0.6
-91.23622 | -0.55 | -91.60683 | -0.55
-88.43876 | -0.5 | -88.89979 | -0.5
-86.05142 | -0.45 | -86.40155 | -0.45
-84.00436 | -0.4 | -84.02101 | -0.4
-81.95731 | -0.35 | -81.80081 | -0.35
-79.91026 | -0.3 | -79.68795 | -0.3
-77.86321 | -0.25 | -77.63588 | -0.25
-75.81616 | -0.2 | -75.62096 | -0.2
-73.76911 | -0.15 | -73.65236 | -0.15
-71.72205 | -0.1 | -71.73871 | -0.1
-69.67501 | -0.05 | -69.83108 | -0.05
-67.62797 | 0 | -67.94887 | 0
-65.58091 | 0.05 | -65.97947 | 0.05
-63.57457 | 0.1 | -63.94178 | 0.1
-61.60739 | 0.15 | -61.78035 | 0.15
-59.64019 | 0.2 | -59.48066 | 0.2
-57.00603 | 0.25 | -56.99844 | 0.25
-54.34882 | 0.3 | -54.38259 | 0.3
-51.69162 | 0.35 | -51.53598 | 0.35
-48.98582 | 0.4 | -48.48373 | 0.4
-45.43177 | 0.45 | -45.1864 | 0.45
-41.87846 | 0.5 | -41.666 | 0.5
-38.07158 | 0.55 | -37.88756 | 0.55
-33.93817 | 0.6 | -33.88514 | 0.6
-28.49968 | 0.65 | -29.64664 | 0.65
-23.69718 | 0.7 | -25.10073 | 0.7
-19.13111 | 0.75 | -20.21393 | 0.75
-13.72061 | 0.8 | -15.02468 | 0.8
-6.73706 | 0.85 | -9.382151 | 0.85
-0.9519838 | 0.9 | -3.163436 | 0.9
5.765149 | 0.95 | 3.850551 | 0.95
13.50351 | 1 | 11.91724 | 1
23.6386 | 1.05 | 21.63869 | 1.05
36.56394 | 1.1 | 34.11244 | 1.1
54.19903 | 1.15 | 51.45111 | 1.15
81.19738 | 1.2 | 78.7176 | 1.2
128.6961 | 1.25 | 129.3184 | 1.25
242.0741 | 1.3 | 245.1017 | 1.3

## 1.35T
H_pred [A/m] | B_reg [T] | H_ref [A/m] | B_ref [T]
-313.7498 | -1.35 | -304.8635 | -1.35
-247.1476 | -1.3 | -248.1414 | -1.3
-213.058 | -1.25 | -210.3043 | -1.25
-188.7039 | -1.2 | -184.986 | -1.2
-168.2826 | -1.15 | -166.8808 | -1.15
-155.2958 | -1.1 | -153.3453 | -1.1
-144.2854 | -1.05 | -142.5924 | -1.05
-136.3836 | -1 | -133.9059 | -1
-126.1417 | -0.95 | -126.7164 | -0.95
-119.6798 | -0.9 | -120.5277 | -0.9
-114.6666 | -0.85 | -115.1003 | -0.85
-110.4045 | -0.8 | -110.291 | -0.8
-106.0317 | -0.75 | -106.0709 | -0.75
-102.5067 | -0.7 | -102.27 | -0.7
-98.90794 | -0.65 | -98.84282 | -0.65
-95.36158 | -0.6 | -95.70734 | -0.6
-92.44801 | -0.55 | -92.81847 | -0.55
-89.80666 | -0.5 | -90.11279 | -0.5
-87.3447 | -0.45 | -87.6261 | -0.45
-85.28056 | -0.4 | -85.26267 | -0.4
-83.21643 | -0.35 | -83.032 | -0.35
-81.15229 | -0.3 | -80.92056 | -0.3
-79.08817 | -0.25 | -78.84699 | -0.25
-77.02402 | -0.2 | -76.88564 | -0.2
-74.95988 | -0.15 | -74.94949 | -0.15
-72.89549 | -0.1 | -73.03715 | -0.1
-70.87869 | -0.05 | -71.15545 | -0.05
-68.93408 | 0 | -69.23986 | 0
-66.98945 | 0.05 | -67.2807 | 0.05
-65.0334 | 0.1 | -65.27565 | 0.1
-63.07195 | 0.15 | -63.18498 | 0.15
-61.08875 | 0.2 | -60.97918 | 0.2
-58.54957 | 0.25 | -58.57387 | 0.25
-55.78209 | 0.3 | -56.00081 | 0.3
-53.01182 | 0.35 | -53.23809 | 0.35
-50.331 | 0.4 | -50.23152 | 0.4
-47.21941 | 0.45 | -47.04762 | 0.45
-43.79373 | 0.5 | -43.60048 | 0.5
-40.20963 | 0.55 | -39.95797 | 0.55
-36.21708 | 0.6 | -36.04612 | 0.6
-31.17261 | 0.65 | -31.95037 | 0.65
-26.41121 | 0.7 | -27.57489 | 0.7
-21.42516 | 0.75 | -22.97706 | 0.75
-16.4391 | 0.8 | -18.06287 | 0.8
-10.2854 | 0.85 | -12.78632 | 0.85
-5.710872 | 0.9 | -7.020205 | 0.9
1.762982 | 0.95 | -0.6636946 | 0.95
9.203439 | 1 | 6.502736 | 1
15.85236 | 1.05 | 14.87083 | 1.05
26.58419 | 1.1 | 25.13463 | 1.1
39.0231 | 1.15 | 38.54945 | 1.15
60.55619 | 1.2 | 57.83043 | 1.2
91.4032 | 1.25 | 89.4399 | 1.25
154.2917 | 1.3 | 151.3911 | 1.3
303.6266 | 1.35 | 303.6949 | 1.35

## 1.40T
H_pred [A/m] | B_reg [T] | H_ref [A/m] | B_ref [T]
-409.2701 | -1.4 | -404.9874 | -1.4
-310.0869 | -1.35 | -307.5817 | -1.35
-249.5585 | -1.3 | -248.5516 | -1.3
-212.4488 | -1.25 | -210.9168 | -1.25
-187.7157 | -1.2 | -185.7943 | -1.2
-168.6778 | -1.15 | -167.7101 | -1.15
-156.3326 | -1.1 | -154.2029 | -1.1
-145.0734 | -1.05 | -143.5056 | -1.05
-136.6095 | -1 | -134.8295 | -1
-127.7694 | -0.95 | -127.6566 | -0.95
-121.6415 | -0.9 | -121.5057 | -0.9
-115.8867 | -0.85 | -116.1272 | -0.85
-111.4379 | -0.8 | -111.3735 | -0.8
-107.2329 | -0.75 | -107.1396 | -0.75
-103.2646 | -0.7 | -103.3831 | -0.7
-99.97104 | -0.65 | -99.95585 | -0.65
-96.71709 | -0.6 | -96.80962 | -0.6
-93.68871 | -0.55 | -93.92072 | -0.55
-90.85508 | -0.5 | -91.23098 | -0.5
-88.3445 | -0.45 | -88.70491 | -0.45
-86.27937 | -0.4 | -86.34871 | -0.4
-84.21423 | -0.35 | -84.11864 | -0.35
-82.1491 | -0.3 | -81.97758 | -0.3
-80.08398 | -0.25 | -79.94462 | -0.25
-78.01884 | -0.2 | -77.95151 | -0.2
-75.95434 | -0.15 | -76.01587 | -0.15
-73.97747 | -0.1 | -74.11753 | -0.1
-72.0006 | -0.05 | -72.24663 | -0.05
-70.02374 | 0 | -70.32719 | 0
-68.06005 | 0.05 | -68.41212 | 0.05
-66.12136 | 0.1 | -66.40366 | 0.1
-64.18269 | 0.15 | -64.32346 | 0.15
-62.244 | 0.2 | -62.13775 | 0.2
-59.87735 | 0.25 | -59.80792 | 0.25
-57.07467 | 0.3 | -57.2494 | 0.3
-54.24511 | 0.35 | -54.53962 | 0.35
-51.4096 | 0.4 | -51.58836 | 0.4
-48.57616 | 0.45 | -48.42613 | 0.45
-44.8773 | 0.5 | -45.04799 | 0.5
-41.17543 | 0.55 | -41.47492 | 0.55
-37.47359 | 0.6 | -37.64978 | 0.6
-33.84142 | 0.65 | -33.62426 | 0.65
-28.2011 | 0.7 | -29.40868 | 0.7
-23.32327 | 0.75 | -24.94557 | 0.75
-18.44545 | 0.8 | -20.23497 | 0.8
-13.51609 | 0.85 | -15.21269 | 0.85
-8.393157 | 0.9 | -9.796146 | 0.9
-2.337074 | 0.95 | -3.895304 | 0.95
5.103383 | 1 | 2.685041 | 1
12.56725 | 1.05 | 10.21119 | 1.05
20.77286 | 1.1 | 19.11684 | 1.1
32.70015 | 1.15 | 30.2547 | 1.15
48.52754 | 1.2 | 45.38909 | 1.2
70.76849 | 1.25 | 67.8308 | 1.25
108.6087 | 1.3 | 106.5358 | 1.3
186.3734 | 1.35 | 187.1082 | 1.35
390.7786 | 1.4 | 395.1758 | 1.4

## 1.45T
H_pred [A/m] | B_reg [T] | H_ref [A/m] | B_ref [T]
-602.3438 | -1.45 | -581.0787 | -1.45
-408.7346 | -1.4 | -407.8822 | -1.4
-308.5042 | -1.35 | -308.899 | -1.35
-249.8302 | -1.3 | -249.6484 | -1.3
-214.5 | -1.25 | -212.2165 | -1.25
-189.2299 | -1.2 | -186.8919 | -1.2
-169.5228 | -1.15 | -168.7924 | -1.15
-158.4664 | -1.1 | -155.1699 | -1.1
-146.5523 | -1.05 | -144.5771 | -1.05
-137.6434 | -1 | -135.9238 | -1
-128.7023 | -0.95 | -128.7313 | -0.95
-122.2141 | -0.9 | -122.5748 | -0.9
-117.4211 | -0.85 | -117.2454 | -0.85
-112.5288 | -0.8 | -112.5429 | -0.8
-108.5561 | -0.75 | -108.3413 | -0.75
-104.3895 | -0.7 | -104.543 | -0.7
-100.8349 | -0.65 | -101.1028 | -0.65
-97.80654 | -0.6 | -97.9395 | -0.6
-94.77816 | -0.55 | -95.00297 | -0.55
-91.74977 | -0.5 | -92.29879 | -0.5
-89.01591 | -0.45 | -89.76457 | -0.45
-86.95078 | -0.4 | -87.39711 | -0.4
-84.88563 | -0.35 | -85.09356 | -0.35
-82.8205 | -0.3 | -82.938 | -0.3
-80.75539 | -0.25 | -80.86496 | -0.25
-78.78083 | -0.2 | -78.8902 | -0.2
-76.87617 | -0.15 | -76.91839 | -0.15
-74.98251 | -0.1 | -75.01379 | -0.1
-73.08886 | -0.05 | -73.1149 | -0.05
-71.18383 | 0 | -71.19003 | 0
-69.1377 | 0.05 | -69.22593 | 0.05
-67.05729 | 0.1 | -67.23008 | 0.1
-64.98071 | 0.15 | -65.14206 | 0.15
-62.90755 | 0.2 | -62.93558 | 0.2
-60.43981 | 0.25 | -60.55974 | 0.25
-57.61919 | 0.3 | -57.99583 | 0.3
-54.79854 | 0.35 | -55.22388 | 0.35
-51.97792 | 0.4 | -52.28296 | 0.4
-49.15729 | 0.45 | -49.13608 | 0.45
-45.53024 | 0.5 | -45.76539 | 0.5
-41.86219 | 0.55 | -42.21153 | 0.55
-38.21494 | 0.6 | -38.42679 | 0.6
-34.87484 | 0.65 | -34.47669 | 0.65
-30.63485 | 0.7 | -30.2934 | 0.7
-24.39268 | 0.75 | -25.878 | 0.75
-19.76207 | 0.8 | -21.27955 | 0.8
-15.77277 | 0.85 | -16.37005 | 0.85
-9.508719 | 0.9 | -11.1106 | 0.9
-3.717571 | 0.95 | -5.457171 | 0.95
2.688046 | 1 | 0.7681182 | 1
9.122842 | 1.05 | 7.788154 | 1.05
17.5428 | 1.1 | 15.96468 | 1.1
27.48416 | 1.15 | 25.94243 | 1.15
41.82592 | 1.2 | 38.87646 | 1.2
61.28976 | 1.25 | 57.20199 | 1.25
89.04211 | 1.3 | 86.50144 | 1.3
136.1069 | 1.35 | 140.6468 | 1.35
261.0127 | 1.4 | 262.7285 | 1.4
592.526 | 1.45 | 580.7415 | 1.45

## 1.50T
H_pred [A/m] | B_reg [T] | H_ref [A/m] | B_ref [T]
-952.2745 | -1.5 | -943.8926 | -1.5
-595.0056 | -1.45 | -590.8676 | -1.45
-414.7092 | -1.4 | -410.373 | -1.4
-312.8997 | -1.35 | -311.1223 | -1.35
-251.7609 | -1.3 | -251.6528 | -1.3
-215.7995 | -1.25 | -213.954 | -1.25
-190.7488 | -1.2 | -188.4097 | -1.2
-172.7215 | -1.15 | -170.0683 | -1.15
-158.364 | -1.1 | -156.319 | -1.1
-147.7215 | -1.05 | -145.5703 | -1.05
-138.6011 | -1 | -136.8355 | -1
-130.6185 | -0.95 | -129.5549 | -0.95
-123.3028 | -0.9 | -123.3692 | -0.9
-118.413 | -0.85 | -117.9747 | -0.85
-113.6394 | -0.8 | -113.2344 | -0.8
-109.3654 | -0.75 | -109.0113 | -0.75
-105.24 | -0.7 | -105.2181 | -0.7
-101.7662 | -0.65 | -101.7226 | -0.65
-98.74638 | -0.6 | -98.55984 | -0.6
-95.77474 | -0.55 | -95.60172 | -0.55
-92.80312 | -0.5 | -92.89611 | -0.5
-89.90897 | -0.45 | -90.35302 | -0.45
-87.66573 | -0.4 | -87.97152 | -0.4
-85.68745 | -0.35 | -85.70232 | -0.35
-83.70914 | -0.3 | -83.53182 | -0.3
-81.75041 | -0.25 | -81.44896 | -0.25
-79.72184 | -0.2 | -79.45457 | -0.2
-77.69544 | -0.15 | -77.49155 | -0.15
-75.67845 | -0.1 | -75.57291 | -0.1
-73.66148 | -0.05 | -73.66353 | -0.05
-71.6445 | 0 | -71.74608 | 0
-69.62753 | 0.05 | -69.76762 | 0.05
-67.58578 | 0.1 | -67.76657 | 0.1
-65.51263 | 0.15 | -65.66582 | 0.15
-63.43946 | 0.2 | -63.40416 | 0.2
-61.00337 | 0.25 | -61.02978 | 0.25
-58.18274 | 0.3 | -58.47916 | 0.3
-55.36211 | 0.35 | -55.69666 | 0.35
-52.54148 | 0.4 | -52.72894 | 0.4
-49.72085 | 0.45 | -49.55417 | 0.45
-46.09841 | 0.5 | -46.18574 | 0.5
-42.43036 | 0.55 | -42.61648 | 0.55
-38.7623 | 0.6 | -38.8585 | 0.6
-34.81753 | 0.65 | -34.91462 | 0.65
-30.45177 | 0.7 | -30.75109 | 0.7
-24.55164 | 0.75 | -26.37033 | 0.75
-20.51207 | 0.8 | -21.78816 | 0.8
-15.21379 | 0.85 | -16.96604 | 0.85
-9.893512 | 0.9 | -11.78484 | 0.9
-4.365654 | 0.95 | -6.259386 | 0.95
2.001896 | 1 | -0.2133174 | 1
8.302278 | 1.05 | 6.524196 | 1.05
16.55968 | 1.1 | 14.31035 | 1.1
26.258 | 1.15 | 23.593 | 1.15
36.65815 | 1.2 | 35.40085 | 1.2
54.68776 | 1.25 | 51.48564 | 1.25
78.68233 | 1.3 | 75.95346 | 1.3
118.6022 | 1.35 | 118.284 | 1.35
204.9905 | 1.4 | 204.6276 | 1.4
409.5983 | 1.45 | 413.541 | 1.45
932.9148 | 1.5 | 940.6319 | 1.5

## 1.55T
H_pred [A/m] | B_reg [T] | H_ref [A/m] | B_ref [T]
-1653.53125 | -1.55 | -1602.469 | -1.55
-955.9764 | -1.5 | -948.3013 | -1.5
-599.5551 | -1.45 | -593.3686 | -1.45
-414.8707 | -1.4 | -412.4451 | -1.4
-315.3344 | -1.35 | -312.8623 | -1.35
-253.4754 | -1.3 | -253.3865 | -1.3
-215.5031 | -1.25 | -215.1946 | -1.25
-191.9762 | -1.2 | -189.4647 | -1.2
-174.8509 | -1.15 | -171.1364 | -1.15
-161.3784 | -1.1 | -157.3193 | -1.1
-148.8547 | -1.05 | -146.4768 | -1.05
-139.5139 | -1 | -137.7734 | -1
-132.3598 | -0.95 | -130.3835 | -0.95
-124.6551 | -0.9 | -124.1621 | -0.9
-119.1937 | -0.85 | -118.7075 | -0.85
-114.4209 | -0.8 | -113.9405 | -0.8
-109.648 | -0.75 | -109.6604 | -0.75
-105.8818 | -0.7 | -105.8529 | -0.7
-102.2994 | -0.65 | -102.3721 | -0.65
-99.16561 | -0.6 | -99.18949 | -0.6
-96.24704 | -0.55 | -96.26698 | -0.55
-93.23164 | -0.5 | -93.50506 | -0.5
-90.38007 | -0.45 | -90.98186 | -0.45
-87.93255 | -0.4 | -88.58188 | -0.4
-85.86196 | -0.35 | -86.30106 | -0.35
-83.79137 | -0.3 | -84.15326 | -0.3
-81.72079 | -0.25 | -82.05474 | -0.25
-79.68176 | -0.2 | -80.03368 | -0.2
-77.68998 | -0.15 | -78.0333 | -0.15
-75.71525 | -0.1 | -76.09436 | -0.1
-73.74054 | -0.05 | -74.1672 | -0.05
-71.76581 | 0 | -72.19687 | 0
-69.7911 | 0.05 | -70.21967 | 0.05
-67.81638 | 0.1 | -68.18604 | 0.1
-65.78896 | 0.15 | -66.03807 | 0.15
-63.74298 | 0.2 | -63.76949 | 0.2
-61.34958 | 0.25 | -61.38394 | 0.25
-58.58756 | 0.3 | -58.78068 | 0.3
-55.82553 | 0.35 | -55.98573 | 0.35
-53.06351 | 0.4 | -52.96341 | 0.4
-50.28441 | 0.45 | -49.76913 | 0.45
-46.66658 | 0.5 | -46.36349 | 0.5
-42.99854 | 0.55 | -42.78013 | 0.55
-39.33047 | 0.6 | -38.9642 | 0.6
-34.93922 | 0.65 | -34.96162 | 0.65
-30.31169 | 0.7 | -30.81077 | 0.7
-25.93818 | 0.75 | -26.39251 | 0.75
-21.41504 | 0.8 | -21.82911 | 0.8
-15.23052 | 0.85 | -16.98449 | 0.85
-10.19405 | 0.9 | -11.87366 | 0.9
-4.711444 | 0.95 | -6.337199 | 0.95
1.61361 | 1 | -0.3829273 | 1
8.250741 | 1.05 | 6.24537 | 1.05
16.23663 | 1.1 | 13.84812 | 1.1
24.87973 | 1.15 | 22.87739 | 1.15
34.5076 | 1.2 | 34.16666 | 1.2
50.88537 | 1.25 | 49.34519 | 1.25
73.10133 | 1.3 | 71.82948 | 1.3
111.8517 | 1.35 | 109.4055 | 1.35
179.7775 | 1.4 | 182.6998 | 1.4
351.8026 | 1.45 | 352.0198 | 1.45
793.0338 | 1.5 | 769.8972 | 1.5
1640.681 | 1.55 | 1604.102 | 1.55

## 1.60T
H_pred [A/m] | B_reg [T] | H_ref [A/m] | B_ref [T]
-2676.665 | -1.6 | -2633.015 | -1.6
-1635.723 | -1.55 | -1619.525 | -1.55
-959.1318 | -1.5 | -951.5062 | -1.5
-601.3489 | -1.45 | -596.2825 | -1.45
-418.5901 | -1.4 | -414.7547 | -1.4
-316.4734 | -1.35 | -314.4819 | -1.35
-256.2876 | -1.3 | -254.6596 | -1.3
-219.1275 | -1.25 | -216.5998 | -1.25
-193.9311 | -1.2 | -190.8478 | -1.2
-175.2724 | -1.15 | -172.3508 | -1.15
-161.8381 | -1.1 | -158.4687 | -1.1
-149.4705 | -1.05 | -147.5172 | -1.05
-139.7027 | -1 | -138.5837 | -1
-132.3793 | -0.95 | -131.2131 | -0.95
-125.0804 | -0.9 | -124.8237 | -0.9
-120.0874 | -0.85 | -119.3785 | -0.85
-115.341 | -0.8 | -114.5772 | -0.8
-110.6719 | -0.75 | -110.2375 | -0.75
-106.4011 | -0.7 | -106.381 | -0.7
-102.8763 | -0.65 | -102.8737 | -0.65
-99.90706 | -0.6 | -99.65552 | -0.6
-96.89438 | -0.55 | -96.69379 | -0.55
-94.00341 | -0.5 | -93.96734 | -0.5
-91.52398 | -0.45 | -91.39013 | -0.45
-89.04453 | -0.4 | -88.94236 | -0.4
-86.73213 | -0.35 | -86.64913 | -0.35
-84.66154 | -0.3 | -84.51472 | -0.3
-82.59096 | -0.25 | -82.29511 | -0.25
-80.52038 | -0.2 | -80.39414 | -0.2
-78.44978 | -0.15 | -78.33525 | -0.15
-76.3792 | -0.1 | -76.35697 | -0.1
-74.30862 | -0.05 | -74.45591 | -0.05
-72.23803 | 0 | -72.50544 | 0
-70.23414 | 0.05 | -70.4107 | 0.05
-68.19135 | 0.1 | -68.44754 | 0.1
-66.12306 | 0.15 | -66.25262 | 0.15
-64.0371 | 0.2 | -63.95902 | 0.2
-61.56557 | 0.25 | -61.59865 | 0.25
-58.76162 | 0.3 | -58.93798 | 0.3
-55.95769 | 0.35 | -56.09095 | 0.35
-53.15374 | 0.4 | -53.05249 | 0.4
-50.04524 | 0.45 | -49.88082 | 0.45
-46.42351 | 0.5 | -46.43818 | 0.5
-42.80178 | 0.55 | -42.85337 | 0.55
-39.16507 | 0.6 | -38.99092 | 0.6
-34.87615 | 0.65 | -35.02481 | 0.65
-30.49752 | 0.7 | -30.8591 | 0.7
-26.08695 | 0.75 | -26.40408 | 0.75
-20.71117 | 0.8 | -21.90318 | 0.8
-15.31277 | 0.85 | -17.07904 | 0.85
-10.38541 | 0.9 | -11.93229 | 0.9
-4.916915 | 0.95 | -6.475654 | 0.95
1.387334 | 1 | -0.4720687 | 1
8.275949 | 1.05 | 6.035676 | 1.05
15.597 | 1.1 | 13.59357 | 1.1
24.87622 | 1.15 | 22.4639 | 1.15
35.3753 | 1.2 | 33.52981 | 1.2
51.98098 | 1.25 | 48.34191 | 1.25
73.70043 | 1.3 | 70.00996 | 1.3
108.9179 | 1.35 | 105.8757 | 1.35
176.0326 | 1.4 | 174.642 | 1.4
329.7761 | 1.45 | 329.5958 | 1.45
707.1545 | 1.5 | 707.405 | 1.5
1482.126 | 1.55 | 1484.227 | 1.55
2657.044 | 1.6 | 2632.408 | 1.6

## 1.65T
H_pred [A/m] | B_reg [T] | H_ref [A/m] | B_ref [T]
-4046.14 | -1.65 | -3992.119 | -1.65
-2662.793 | -1.6 | -2656.765 | -1.6
-1636.008 | -1.55 | -1622.061 | -1.55
-952.6364 | -1.5 | -953.8793 | -1.5
-602.1495 | -1.45 | -598.0336 | -1.45
-418.58 | -1.4 | -416.1522 | -1.4
-316.349 | -1.35 | -315.4384 | -1.35
-258.7655 | -1.3 | -255.5273 | -1.3
-223.2092 | -1.25 | -217.3712 | -1.25
-195.3028 | -1.2 | -191.5589 | -1.2
-175.504 | -1.15 | -173.0044 | -1.15
-162.0313 | -1.1 | -158.9597 | -1.1
-149.2663 | -1.05 | -148.0206 | -1.05
-140.2759 | -1 | -139.0413 | -1
-132.853 | -0.95 | -131.5853 | -0.95
-126.3476 | -0.9 | -125.2451 | -0.9
-120.7186 | -0.85 | -119.7823 | -0.85
-116.3461 | -0.8 | -114.9469 | -0.8
-111.9344 | -0.75 | -110.6293 | -0.75
-107.5153 | -0.7 | -106.7262 | -0.7
-103.4197 | -0.65 | -103.2233 | -0.65
-99.89407 | -0.6 | -100.0647 | -0.6
-96.91634 | -0.55 | -97.0826 | -0.55
-94.77154 | -0.5 | -94.32229 | -0.5
-92.48526 | -0.45 | -91.74195 | -0.45
-89.99855 | -0.4 | -89.40425 | -0.4
-87.51181 | -0.35 | -87.11257 | -0.35
-85.41813 | -0.3 | -84.87468 | -0.3
-83.34995 | -0.25 | -82.78247 | -0.25
-81.26559 | -0.2 | -80.79571 | -0.2
-79.18127 | -0.15 | -78.77849 | -0.15
-77.09693 | -0.1 | -76.83957 | -0.1
-75.0126 | -0.05 | -74.84878 | -0.05
-72.92828 | 0 | -72.85874 | 0
-70.80608 | 0.05 | -70.83794 | 0.05
-68.66142 | 0.1 | -68.74381 | 0.1
-66.49493 | 0.15 | -66.58218 | 0.15
-64.34239 | 0.2 | -64.34585 | 0.2
-61.99229 | 0.25 | -61.91139 | 0.25
-59.18834 | 0.3 | -59.23457 | 0.3
-56.38438 | 0.35 | -56.46105 | 0.35
-53.58046 | 0.4 | -53.49149 | 0.4
-50.21941 | 0.45 | -50.1909 | 0.45
-46.59766 | 0.5 | -46.74308 | 0.5
-42.97594 | 0.55 | -43.14123 | 0.55
-39.35421 | 0.6 | -39.29051 | 0.6
-35.37179 | 0.65 | -35.33965 | 0.65
-31.34025 | 0.7 | -31.18954 | 0.7
-26.80072 | 0.75 | -26.70447 | 0.75
-19.72731 | 0.8 | -22.21776 | 0.8
-15.61985 | 0.85 | -17.32396 | 0.85
-11.66091 | 0.9 | -12.18743 | 0.9
-6.366863 | 0.95 | -6.857341 | 0.95
0.9384428 | 1 | -0.8456211 | 1
9.195271 | 1.05 | 5.769707 | 1.05
16.16194 | 1.1 | 13.19225 | 1.1
23.80186 | 1.15 | 22.0351 | 1.15
34.05823 | 1.2 | 33.01755 | 1.2
51.11165 | 1.25 | 47.72051 | 1.25
72.34944 | 1.3 | 69.16463 | 1.3
105.9667 | 1.35 | 104.1991 | 1.35
175.1072 | 1.4 | 171.0959 | 1.4
321.7194 | 1.45 | 320.643 | 1.45
683.4553 | 1.5 | 683.9501 | 1.5
1427.153 | 1.55 | 1432.231 | 1.55
2561.449 | 1.6 | 2567.767 | 1.6
4032.958 | 1.65 | 3992.858 | 1.65

## 1.70T
H_pred [A/m] | B_reg [T] | H_ref [A/m] | B_ref [T]
-5624.421 | -1.7 | -5588.652 | -1.7
-4039.709 | -1.65 | -4002.03 | -1.65
-2686.869 | -1.6 | -2659.747 | -1.6
-1642.787 | -1.55 | -1624.572 | -1.55
-968.141 | -1.5 | -956.3882 | -1.5
-604.0085 | -1.45 | -599.3845 | -1.45
-420.1283 | -1.4 | -416.9507 | -1.4
-316.9445 | -1.35 | -316.7669 | -1.35
-261.0487 | -1.3 | -256.7393 | -1.3
-221.3152 | -1.25 | -218.6171 | -1.25
-195.9499 | -1.2 | -192.508 | -1.2
-176.9976 | -1.15 | -173.9367 | -1.15
-163.3917 | -1.1 | -159.855 | -1.1
-151.6752 | -1.05 | -148.6834 | -1.05
-141.815 | -1 | -139.6394 | -1
-133.6557 | -0.95 | -132.144 | -0.95
-127.2424 | -0.9 | -125.7752 | -0.9
-122.0037 | -0.85 | -120.4908 | -0.85
-116.1188 | -0.8 | -115.3886 | -0.8
-111.9984 | -0.75 | -111.0685 | -0.75
-107.878 | -0.7 | -107.2178 | -0.7
-103.9014 | -0.65 | -103.7166 | -0.65
-100.775 | -0.6 | -100.4469 | -0.6
-97.36129 | -0.55 | -97.56717 | -0.55
-94.71831 | -0.5 | -94.75268 | -0.5
-92.31421 | -0.45 | -92.19953 | -0.45
-89.93803 | -0.4 | -89.7824 | -0.4
-87.49554 | -0.35 | -87.52796 | -0.35
-85.43927 | -0.3 | -85.30044 | -0.3
-83.39778 | -0.25 | -83.15507 | -0.25
-81.35629 | -0.2 | -81.23448 | -0.2
-79.31479 | -0.15 | -79.09376 | -0.15
-77.27026 | -0.1 | -77.1883 | -0.1
-75.17872 | -0.05 | -75.29007 | -0.05
-73.08716 | 0 | -73.20125 | 0
-70.99562 | 0.05 | -71.11628 | 0.05
-68.87972 | 0.1 | -69.06535 | 0.1
-66.75671 | 0.15 | -66.8702 | 0.15
-64.6337 | 0.2 | -64.47072 | 0.2
-62.35472 | 0.25 | -62.05639 | 0.25
-59.47306 | 0.3 | -59.55311 | 0.3
-56.59049 | 0.35 | -56.60451 | 0.35
-53.70792 | 0.4 | -53.65378 | 0.4
-50.49259 | 0.45 | -50.40872 | 0.45
-46.93437 | 0.5 | -46.95882 | 0.5
-43.37614 | 0.55 | -43.28517 | 0.55
-39.81792 | 0.6 | -39.55515 | 0.6
-35.45743 | 0.65 | -35.51458 | 0.65
-31.36431 | 0.7 | -31.39261 | 0.7
-26.8372 | 0.75 | -27.091 | 0.75
-21.4994 | 0.8 | -22.46621 | 0.8
-16.29812 | 0.85 | -17.60915 | 0.85
-11.08372 | 0.9 | -12.37491 | 0.9
-6.21257 | 0.95 | -7.037198 | 0.95
0.4035154 | 1 | -1.257551 | 1
7.255131 | 1.05 | 5.466602 | 1.05
14.92431 | 1.1 | 12.97003 | 1.1
24.07227 | 1.15 | 21.69037 | 1.15
34.27642 | 1.2 | 32.47634 | 1.2
50.74739 | 1.25 | 47.30446 | 1.25
72.16504 | 1.3 | 68.5994 | 1.3
106.7102 | 1.35 | 103.2816 | 1.35
170.5794 | 1.4 | 169.3738 | 1.4
316.5674 | 1.45 | 316.8403 | 1.45
674.7199 | 1.5 | 673.6004 | 1.5
1402.828 | 1.55 | 1411.428 | 1.55
2526.988 | 1.6 | 2529.942 | 1.6
3940.837 | 1.65 | 3938.432 | 1.65
5587.008 | 1.7 | 5586.026 | 1.7

## 1.75T
H_pred [A/m] | B_reg [T] | H_ref [A/m] | B_ref [T]
-7480.498 | -1.75 | -7405.96 | -1.75
-5630.638 | -1.7 | -5596.491 | -1.7
-4095.813 | -1.65 | -4009.165 | -1.65
-2709.245 | -1.6 | -2666.766 | -1.6
-1674.835 | -1.55 | -1629.722 | -1.55
-980.5093 | -1.5 | -960.2953 | -1.5
-608.864 | -1.45 | -601.9209 | -1.45
-420.2624 | -1.4 | -418.7646 | -1.4
-321.2025 | -1.35 | -317.8855 | -1.35
-262.1001 | -1.3 | -257.7583 | -1.3
-224.8122 | -1.25 | -219.4633 | -1.25
-197.2098 | -1.2 | -193.3908 | -1.2
-177.5667 | -1.15 | -174.608 | -1.15
-165.0885 | -1.1 | -160.4194 | -1.1
-153.7197 | -1.05 | -149.2981 | -1.05
-142.5291 | -1 | -140.2156 | -1
-134.3168 | -0.95 | -132.4379 | -0.95
-128.1457 | -0.9 | -126.2091 | -0.9
-122.6484 | -0.85 | -120.6775 | -0.85
-117.5445 | -0.8 | -115.7111 | -0.8
-113.4232 | -0.75 | -111.4276 | -0.75
-109.3797 | -0.7 | -107.5087 | -0.7
-105.2811 | -0.65 | -103.9978 | -0.65
-101.4327 | -0.6 | -100.6446 | -0.6
-98.60135 | -0.55 | -97.80005 | -0.55
-95.55198 | -0.5 | -95.04252 | -0.5
-93.07477 | -0.45 | -92.43038 | -0.45
-90.71315 | -0.4 | -90.092 | -0.4
-88.45377 | -0.35 | -87.78576 | -0.35
-86.16328 | -0.3 | -85.59604 | -0.3
-84.05605 | -0.25 | -83.51834 | -0.25
-81.94012 | -0.2 | -81.26217 | -0.2
-79.82417 | -0.15 | -79.37456 | -0.15
-77.70824 | -0.1 | -77.31995 | -0.1
-75.59229 | -0.05 | -75.43501 | -0.05
-73.47903 | 0 | -73.47501 | 0
-71.3875 | 0.05 | -71.46011 | 0.05
-69.27042 | 0.1 | -69.24055 | 0.1
-67.14741 | 0.15 | -67.15546 | 0.15
-65.02439 | 0.2 | -64.78201 | 0.2
-62.79916 | 0.25 | -62.3444 | 0.25
-59.93 | 0.3 | -59.65228 | 0.3
-57.06084 | 0.35 | -56.80497 | 0.35
-54.1917 | 0.4 | -53.92224 | 0.4
-51.32254 | 0.45 | -50.53196 | 0.45
-47.82058 | 0.5 | -47.23344 | 0.5
-43.61311 | 0.55 | -43.63304 | 0.55
-39.13972 | 0.6 | -39.76683 | 0.6
-35.64391 | 0.65 | -35.67211 | 0.65
-32.50314 | 0.7 | -31.50478 | 0.7
-27.78428 | 0.75 | -27.30688 | 0.75
-21.23763 | 0.8 | -22.72155 | 0.8
-17.77553 | 0.85 | -17.87705 | 0.85
-13.58754 | 0.9 | -12.98488 | 0.9
-7.748367 | 0.95 | -7.533483 | 0.95
-1.533916 | 1 | -1.422436 | 1
6.412114 | 1.05 | 5.045953 | 1.05
15.22881 | 1.1 | 12.45705 | 1.1
23.45635 | 1.15 | 21.23305 | 1.15
34.22478 | 1.2 | 32.20641 | 1.2
50.50286 | 1.25 | 46.70856 | 1.25
71.41514 | 1.3 | 67.98635 | 1.3
108.2175 | 1.35 | 102.6821 | 1.35
166.3033 | 1.4 | 168.6497 | 1.4
307.729 | 1.45 | 315.8561 | 1.45
673.9395 | 1.5 | 671.2678 | 1.5
1400.491 | 1.55 | 1406.208 | 1.55
2515.021 | 1.6 | 2518.594 | 1.6
3923.813 | 1.65 | 3916.707 | 1.65
5558.24 | 1.7 | 5548.753 | 1.7
7465.33 | 1.75 | 7407.695 | 1.75

## 1.80T
H_pred [A/m] | B_reg [T] | H_ref [A/m] | B_ref [T]
-9487.769 | -1.8 | -9455.094 | -1.8
-7461.101 | -1.75 | -7418.995 | -1.75
-5641.944 | -1.7 | -5605.402 | -1.7
-4059.615 | -1.65 | -4018.026 | -1.65
-2712.012 | -1.6 | -2674.749 | -1.6
-1661.918 | -1.55 | -1636.854 | -1.55
-980.0979 | -1.5 | -964.8229 | -1.5
-612.051 | -1.45 | -604.7174 | -1.45
-424.2976 | -1.4 | -420.3284 | -1.4
-319.8521 | -1.35 | -319.3082 | -1.35
-263.2635 | -1.3 | -259.0759 | -1.3
-223.9046 | -1.25 | -220.3628 | -1.25
-197.319 | -1.2 | -194.3309 | -1.2
-178.4402 | -1.15 | -175.4748 | -1.15
-164.7283 | -1.1 | -161.152 | -1.1
-153.675 | -1.05 | -149.9587 | -1.05
-142.8715 | -1 | -140.7753 | -1
-135.3724 | -0.95 | -133.2414 | -0.95
-128.8536 | -0.9 | -126.9198 | -0.9
-123.0871 | -0.85 | -121.2606 | -0.85
-117.489 | -0.8 | -116.6208 | -0.8
-113.2896 | -0.75 | -112.1321 | -0.75
-109.0902 | -0.7 | -108.1444 | -0.7
-105.4123 | -0.65 | -104.5597 | -0.65
-101.8367 | -0.6 | -101.2393 | -0.6
-98.94848 | -0.55 | -98.2754 | -0.55
-95.62357 | -0.5 | -95.50557 | -0.5
-93.14638 | -0.45 | -93.04872 | -0.45
-90.66916 | -0.4 | -90.57284 | -0.4
-88.21938 | -0.35 | -88.16308 | -0.35
-86.16024 | -0.3 | -85.85448 | -0.3
-84.17152 | -0.25 | -83.98464 | -0.25
-82.09602 | -0.2 | -81.8441 | -0.2
-80.00011 | -0.15 | -79.88864 | -0.15
-77.90419 | -0.1 | -77.92808 | -0.1
-75.80826 | -0.05 | -75.82333 | -0.05
-73.71233 | 0 | -73.76658 | 0
-71.61642 | 0.05 | -71.74871 | 0.05
-69.51292 | 0.1 | -69.60991 | 0.1
-67.3847 | 0.15 | -67.39955 | 0.15
-65.25648 | 0.2 | -65.25078 | 0.2
-62.99551 | 0.25 | -62.78662 | 0.25
-60.12066 | 0.3 | -60.02764 | 0.3
-57.4683 | 0.35 | -57.24151 | 0.35
-54.32125 | 0.4 | -54.23484 | 0.4
-50.89664 | 0.45 | -50.94952 | 0.45
-47.47204 | 0.5 | -47.5965 | 0.5
-43.89047 | 0.55 | -43.77444 | 0.55
-40.05574 | 0.6 | -40.01537 | 0.6
-35.95696 | 0.65 | -35.95348 | 0.65
-31.56165 | 0.7 | -31.89186 | 0.7
-26.99063 | 0.75 | -27.64131 | 0.75
-21.48897 | 0.8 | -22.86979 | 0.8
-17.43994 | 0.85 | -18.07872 | 0.85
-11.83594 | 0.9 | -13.04192 | 0.9
-6.186401 | 0.95 | -7.56169 | 0.95
-0.5368761 | 1 | -1.605188 | 1
6.447888 | 1.05 | 4.795788 | 1.05
14.93915 | 1.1 | 12.45178 | 1.1
23.51139 | 1.15 | 21.29606 | 1.15
34.16069 | 1.2 | 32.09971 | 1.2
50.00859 | 1.25 | 46.84764 | 1.25
70.84725 | 1.3 | 67.99458 | 1.3
104.7392 | 1.35 | 102.931 | 1.35
170.9524 | 1.4 | 169.1426 | 1.4
314.1315 | 1.45 | 316.5932 | 1.45
674.1518 | 1.5 | 672.2985 | 1.5
1400.392 | 1.55 | 1406.019 | 1.55
2513.362 | 1.6 | 2516.238 | 1.6
3917.15 | 1.65 | 3910.049 | 1.65
5550.442 | 1.7 | 5533.785 | 1.7
7396.932 | 1.75 | 7379.304 | 1.75
9447.759 | 1.8 | 9453.659 | 1.8