## Info
項目 | 値
実行日時 | 2025-08-01 20:04:26
材料名 | 50A470
対象周波数 (Hz) | 20
NN隠れ層 | [128, 256, 512, 256, 128]
NN活性化関数 | ReLU()
NN学習率 | 0.0002
NNエポック数 | 1000
NNバッチサイズ | 32
NN勾配クリップ値 | 1
NN損失関数 | RMSELoss
学習データ(振幅 T) | [0.1, 0.2, 0.3, 0.4, 0.5, 0.6, 0.7, 0.8, 0.9, 1.0, 1.1, 1.2, 1.3, 1.4, 1.5]
Akima補間データ | Bm-Hb Curve_akima_50A470_50hz.xlsx

## RMSE_Summary
Amplitude (T) | RMSE (H_descending) | Hb [A/m] | RMSE/Hb
0.1 | 1.294853 | 38.18843 | 0.03390693
0.2 | 0.7505517 | 51.46898 | 0.0145826
0.3 | 0.7747454 | 60.63701 | 0.01277677
0.4 | 0.7128361 | 68.22509 | 0.0104483
0.5 | 0.4902878 | 76.67271 | 0.006394553
0.6 | 0.5958218 | 83.87353 | 0.007103812
0.7 | 0.5844834 | 91.71867 | 0.006372567
0.8 | 0.5455243 | 102.8459 | 0.005304287
0.9 | 0.8276033 | 117.2734 | 0.00705704
1 | 0.5561047 | 129.5092 | 0.004293939
1.1 | 0.9968604 | 153.087 | 0.006511727
1.2 | 0.9349019 | 185.2252 | 0.005047379
1.3 | 1.359925 | 250.3559 | 0.005431966
1.4 | 2.057001 | 399.3355 | 0.005151059
1.5 | 8.220491 | 930.5425 | 0.008834085
1.6 | 83.01206 | 2302.778 | 0.03604866
1.7 | 319.9488 | 5091.598 | 0.06283858
1.8 | 541.4529 | 8058.56 | 0.06718978

## 0.10T
H_pred [A/m] | B_reg [T] | H_ref [A/m] | B_ref [T]
-40.73275 | -0.1 | -40.04573 | -0.1
-12.60704 | 0 | -11.54129 | 0
38.18843 | 0.1 | 40.03833 | 0.1

## 0.20T
H_pred [A/m] | B_reg [T] | H_ref [A/m] | B_ref [T]
-54.03162 | -0.2 | -54.16446 | -0.2
-41.86712 | -0.1 | -41.0814 | -0.1
-25.18243 | 0 | -24.79624 | 0
0.4871684 | 0.1 | 1.471942 | 0.1
51.46898 | 0.2 | 52.49986 | 0.2

## 0.30T
H_pred [A/m] | B_reg [T] | H_ref [A/m] | B_ref [T]
-63.03127 | -0.3 | -62.97139 | -0.3
-54.71589 | -0.2 | -54.45553 | -0.2
-45.95492 | -0.1 | -45.20448 | -0.1
-34.35733 | 0 | -33.87262 | 0
-18.04772 | 0.1 | -17.39339 | 0.1
8.745854 | 0.2 | 9.711287 | 0.2
60.63701 | 0.3 | 62.04126 | 0.3

## 0.40T
H_pred [A/m] | B_reg [T] | H_ref [A/m] | B_ref [T]
-70.55083 | -0.4 | -70.25254 | -0.4
-63.75958 | -0.3 | -63.75816 | -0.3
-56.31606 | -0.2 | -56.24553 | -0.2
-49.13699 | -0.1 | -48.85968 | -0.1
-41.0563 | 0 | -40.1623 | 0
-29.00183 | 0.1 | -28.59877 | 0.1
-12.05591 | 0.2 | -11.53032 | 0.2
15.32013 | 0.3 | 16.12177 | 0.3
68.22509 | 0.4 | 69.8131 | 0.4

## 0.50T
H_pred [A/m] | B_reg [T] | H_ref [A/m] | B_ref [T]
-77.782 | -0.5 | -77.19731 | -0.5
-71.44543 | -0.4 | -71.71125 | -0.4
-64.85375 | -0.3 | -64.77866 | -0.3
-58.36028 | -0.2 | -58.34097 | -0.2
-52.27024 | -0.1 | -52.02505 | -0.1
-45.45448 | 0 | -44.91666 | 0
-36.5318 | 0.1 | -35.94018 | 0.1
-24.33375 | 0.2 | -23.72366 | 0.2
-6.646102 | 0.3 | -5.953985 | 0.3
21.97271 | 0.4 | 22.66589 | 0.4
76.67271 | 0.5 | 77.11377 | 0.5

## 0.60T
H_pred [A/m] | B_reg [T] | H_ref [A/m] | B_ref [T]
-85.70892 | -0.6 | -85.18967 | -0.6
-79.30163 | -0.5 | -79.64332 | -0.5
-72.15302 | -0.4 | -72.45202 | -0.4
-66.00356 | -0.3 | -66.20487 | -0.3
-60.47707 | -0.2 | -60.42273 | -0.2
-54.83418 | -0.1 | -54.79012 | -0.1
-49.03472 | 0 | -48.76116 | 0
-42.29724 | 0.1 | -41.46839 | 0.1
-32.76109 | 0.2 | -32.08307 | 0.2
-19.97535 | 0.3 | -19.42238 | 0.3
-1.891902 | 0.4 | -1.322947 | 0.4
26.86561 | 0.5 | 27.7151 | 0.5
83.87353 | 0.6 | 85.1069 | 0.6

## 0.70T
H_pred [A/m] | B_reg [T] | H_ref [A/m] | B_ref [T]
-94.10512 | -0.7 | -94.35455 | -0.7
-87.17332 | -0.6 | -87.75019 | -0.6
-79.59103 | -0.5 | -80.16857 | -0.5
-73.09843 | -0.4 | -73.45387 | -0.4
-67.27 | -0.3 | -67.71473 | -0.3
-62.38739 | -0.2 | -62.45333 | -0.2
-57.21792 | -0.1 | -57.28025 | -0.1
-51.95114 | 0 | -51.94772 | 0
-46.19485 | 0.1 | -45.79376 | 0.1
-38.66834 | 0.2 | -38.08343 | 0.2
-29.02184 | 0.3 | -28.27549 | 0.3
-16.05844 | 0.4 | -15.23723 | 0.4
2.396543 | 0.5 | 3.206342 | 0.5
31.74415 | 0.6 | 32.79136 | 0.6
91.71867 | 0.7 | 92.47797 | 0.7

## 0.80T
H_pred [A/m] | B_reg [T] | H_ref [A/m] | B_ref [T]
-103.6476 | -0.8 | -103.456 | -0.8
-96.02831 | -0.7 | -96.61819 | -0.7
-87.3962 | -0.6 | -88.12591 | -0.6
-80.34362 | -0.5 | -80.9117 | -0.5
-74.29241 | -0.4 | -74.73435 | -0.4
-69.02277 | -0.3 | -69.34548 | -0.3
-64.06609 | -0.2 | -64.46793 | -0.2
-59.67992 | -0.1 | -59.70181 | -0.1
-54.71515 | 0 | -54.78763 | 0
-49.33807 | 0.1 | -49.33151 | 0.1
-43.37867 | 0.2 | -42.73373 | 0.2
-35.23958 | 0.3 | -34.5444 | 0.3
-24.99591 | 0.4 | -24.24382 | 0.4
-11.47831 | 0.5 | -10.82926 | 0.5
7.314488 | 0.6 | 8.14004 | 0.6
38.0263 | 0.7 | 38.77512 | 0.7
102.8459 | 0.8 | 103.3194 | 0.8

## 0.90T
H_pred [A/m] | B_reg [T] | H_ref [A/m] | B_ref [T]
-114.9337 | -0.9 | -114.6274 | -0.9
-105.6098 | -0.8 | -106.506 | -0.8
-96.07044 | -0.7 | -96.90706 | -0.7
-88.02398 | -0.6 | -88.70221 | -0.6
-81.34862 | -0.5 | -81.93447 | -0.5
-75.75065 | -0.4 | -76.16334 | -0.4
-70.70314 | -0.3 | -71.06509 | -0.3
-66.21677 | -0.2 | -66.48778 | -0.2
-61.93783 | -0.1 | -62.04184 | -0.1
-57.21974 | 0 | -57.45132 | 0
-52.34821 | 0.1 | -52.472 | 0.1
-46.80018 | 0.2 | -46.62194 | 0.2
-40.14898 | 0.3 | -39.5077 | 0.3
-31.3146 | 0.4 | -30.83462 | 0.4
-20.73461 | 0.5 | -20.0451 | 0.5
-7.058091 | 0.6 | -6.174861 | 0.6
13.024 | 0.7 | 13.40496 | 0.7
45.353 | 0.8 | 45.76971 | 0.8
117.2734 | 0.9 | 114.4607 | 0.9

## 1.00T
H_pred [A/m] | B_reg [T] | H_ref [A/m] | B_ref [T]
-129.5309 | -1 | -129.7255 | -1
-117.4491 | -0.9 | -118.3484 | -0.9
-105.8359 | -0.8 | -106.8126 | -0.8
-96.73717 | -0.7 | -97.3719 | -0.7
-88.79536 | -0.6 | -89.573 | -0.6
-82.40077 | -0.5 | -83.15203 | -0.5
-77.09697 | -0.4 | -77.72492 | -0.4
-72.29012 | -0.3 | -72.86717 | -0.3
-67.84454 | -0.2 | -68.49637 | -0.2
-64.10172 | -0.1 | -64.2771 | -0.1
-59.76406 | 0 | -59.98177 | 0
-55.34184 | 0.1 | -55.34318 | 0.1
-50.11222 | 0.2 | -50.0697 | 0.2
-44.16362 | 0.3 | -43.7796 | 0.3
-36.72244 | 0.4 | -36.18154 | 0.4
-27.86476 | 0.5 | -27.14756 | 0.5
-16.522 | 0.6 | -16.06067 | 0.6
-2.528213 | 0.7 | -1.960487 | 0.7
17.2135 | 0.8 | 17.80536 | 0.8
50.92323 | 0.9 | 51.14051 | 0.9
129.5092 | 1 | 129.5575 | 1

## 1.10T
H_pred [A/m] | B_reg [T] | H_ref [A/m] | B_ref [T]
-149.4694 | -1.1 | -149.4798 | -1.1
-131.5432 | -1 | -133.14 | -1
-117.9727 | -0.9 | -118.6289 | -0.9
-106.4856 | -0.8 | -107.3135 | -0.8
-97.37012 | -0.7 | -98.27041 | -0.7
-90.15936 | -0.6 | -90.88944 | -0.6
-84.00955 | -0.5 | -84.80631 | -0.5
-79.08554 | -0.4 | -79.62993 | -0.4
-74.34505 | -0.3 | -74.93766 | -0.3
-70.2179 | -0.2 | -70.67409 | -0.2
-66.09742 | -0.1 | -66.62547 | -0.1
-62.30891 | 0 | -62.54156 | 0
-57.93259 | 0.1 | -58.11353 | 0.1
-53.12665 | 0.2 | -53.16809 | 0.2
-47.50314 | 0.3 | -47.39944 | 0.3
-40.96434 | 0.4 | -40.53509 | 0.4
-33.06681 | 0.5 | -32.49585 | 0.5
-23.33893 | 0.6 | -22.97566 | 0.6
-12.17514 | 0.7 | -11.5836 | 0.7
2.293694 | 0.8 | 2.892277 | 0.8
22.59922 | 0.9 | 23.22479 | 0.9
58.98011 | 1 | 58.75586 | 1
153.087 | 1.1 | 149.3206 | 1.1

## 1.20T
H_pred [A/m] | B_reg [T] | H_ref [A/m] | B_ref [T]
-180.8984 | -1.2 | -181.9964 | -1.2
-151.812 | -1.1 | -153.1906 | -1.1
-131.9711 | -1 | -133.2052 | -1
-117.9756 | -0.9 | -118.9436 | -0.9
-107.4642 | -0.8 | -108.0746 | -0.8
-98.95157 | -0.7 | -99.4862 | -0.7
-91.75105 | -0.6 | -92.45769 | -0.6
-85.76586 | -0.5 | -86.65494 | -0.5
-80.89784 | -0.4 | -81.6274 | -0.4
-76.66137 | -0.3 | -77.17987 | -0.3
-72.33106 | -0.2 | -72.99985 | -0.2
-68.53045 | -0.1 | -69.04994 | -0.1
-64.89126 | 0 | -65.14013 | 0
-60.8273 | 0.1 | -60.96562 | 0.1
-56.12484 | 0.2 | -56.26468 | 0.2
-50.89798 | 0.3 | -50.92154 | 0.3
-44.75241 | 0.4 | -44.61226 | 0.4
-37.50092 | 0.5 | -37.27339 | 0.5
-29.36844 | 0.6 | -28.86733 | 0.6
-19.61192 | 0.7 | -19.03812 | 0.7
-7.776696 | 0.8 | -7.433039 | 0.8
6.731629 | 0.9 | 7.246456 | 0.9
27.93228 | 1 | 28.04312 | 1
66.29878 | 1.1 | 66.37908 | 1.1
185.2252 | 1.2 | 181.8101 | 1.2

## 1.30T
H_pred [A/m] | B_reg [T] | H_ref [A/m] | B_ref [T]
-242.6036 | -1.3 | -245.3104 | -1.3
-182.8322 | -1.2 | -184.847 | -1.2
-151.5675 | -1.1 | -153.0116 | -1.1
-132.1361 | -1 | -133.4459 | -1
-118.8738 | -0.9 | -119.7267 | -0.9
-108.6628 | -0.8 | -109.3939 | -0.8
-100.4448 | -0.7 | -101.2209 | -0.7
-93.99554 | -0.6 | -94.5883 | -0.6
-88.02905 | -0.5 | -88.89979 | -0.5
-83.43495 | -0.4 | -84.02101 | -0.4
-79.03442 | -0.3 | -79.68795 | -0.3
-75.01804 | -0.2 | -75.62096 | -0.2
-71.02865 | -0.1 | -71.73871 | -0.1
-67.39323 | 0 | -67.94887 | 0
-63.47964 | 0.1 | -63.94178 | 0.1
-59.47511 | 0.2 | -59.48066 | 0.2
-54.23441 | 0.3 | -54.38259 | 0.3
-48.37999 | 0.4 | -48.48373 | 0.4
-41.93888 | 0.5 | -41.666 | 0.5
-34.57022 | 0.6 | -33.88514 | 0.6
-25.5586 | 0.7 | -25.10073 | 0.7
-15.40586 | 0.8 | -15.02468 | 0.8
-3.568522 | 0.9 | -3.163436 | 0.9
11.65021 | 1 | 11.91724 | 1
34.09302 | 1.1 | 34.11244 | 1.1
79.63263 | 1.2 | 78.7176 | 1.2
250.3559 | 1.3 | 245.1017 | 1.3

## 1.40T
H_pred [A/m] | B_reg [T] | H_ref [A/m] | B_ref [T]
-395.9613 | -1.4 | -404.9874 | -1.4
-246.6973 | -1.3 | -248.5516 | -1.3
-183.5163 | -1.2 | -185.7943 | -1.2
-152.8907 | -1.1 | -154.2029 | -1.1
-133.845 | -1 | -134.8295 | -1
-120.5659 | -0.9 | -121.5057 | -0.9
-110.7192 | -0.8 | -111.3735 | -0.8
-102.647 | -0.7 | -103.3831 | -0.7
-96.06098 | -0.6 | -96.80962 | -0.6
-90.5966 | -0.5 | -91.23098 | -0.5
-85.74851 | -0.4 | -86.34871 | -0.4
-81.28024 | -0.3 | -81.97758 | -0.3
-77.29339 | -0.2 | -77.95151 | -0.2
-73.5788 | -0.1 | -74.11753 | -0.1
-69.74912 | 0 | -70.32719 | 0
-65.70473 | 0.1 | -66.40366 | 0.1
-61.82813 | 0.2 | -62.13775 | 0.2
-56.91152 | 0.3 | -57.2494 | 0.3
-51.30738 | 0.4 | -51.58836 | 0.4
-45.09997 | 0.5 | -45.04799 | 0.5
-37.97923 | 0.6 | -37.64978 | 0.6
-29.61232 | 0.7 | -29.40868 | 0.7
-20.36263 | 0.8 | -20.23497 | 0.8
-9.878778 | 0.9 | -9.796146 | 0.9
2.348889 | 1 | 2.685041 | 1
19.04242 | 1.1 | 19.11684 | 1.1
45.72216 | 1.2 | 45.38909 | 1.2
109.1264 | 1.3 | 106.5358 | 1.3
399.3355 | 1.4 | 395.1758 | 1.4

## 1.50T
H_pred [A/m] | B_reg [T] | H_ref [A/m] | B_ref [T]
-900.1339 | -1.5 | -943.8926 | -1.5
-402.994 | -1.4 | -410.373 | -1.4
-249.854 | -1.3 | -251.6528 | -1.3
-186.4001 | -1.2 | -188.4097 | -1.2
-154.8179 | -1.1 | -156.319 | -1.1
-135.5783 | -1 | -136.8355 | -1
-122.5362 | -0.9 | -123.3692 | -0.9
-112.463 | -0.8 | -113.2344 | -0.8
-104.4548 | -0.7 | -105.2181 | -0.7
-97.89059 | -0.6 | -98.55984 | -0.6
-92.37521 | -0.5 | -92.89611 | -0.5
-87.36446 | -0.4 | -87.97152 | -0.4
-82.962 | -0.3 | -83.53182 | -0.3
-78.68382 | -0.2 | -79.45457 | -0.2
-75.07294 | -0.1 | -75.57291 | -0.1
-71.19803 | 0 | -71.74608 | 0
-67.40084 | 0.1 | -67.76657 | 0.1
-62.66703 | 0.2 | -63.40416 | 0.2
-57.90208 | 0.3 | -58.47916 | 0.3
-52.61478 | 0.4 | -52.72894 | 0.4
-46.19493 | 0.5 | -46.18574 | 0.5
-38.97546 | 0.6 | -38.8585 | 0.6
-30.922 | 0.7 | -30.75109 | 0.7
-22.17575 | 0.8 | -21.78816 | 0.8
-11.89037 | 0.9 | -11.78484 | 0.9
-0.3906125 | 1 | -0.2133174 | 1
14.32819 | 1.1 | 14.31035 | 1.1
35.4488 | 1.2 | 35.40085 | 1.2
76.85731 | 1.3 | 75.95346 | 1.3
207.1137 | 1.4 | 204.6276 | 1.4
930.5425 | 1.5 | 940.6319 | 1.5

## 1.60T
H_pred [A/m] | B_reg [T] | H_ref [A/m] | B_ref [T]
-2454.922 | -1.6 | -2633.015 | -1.6
-727.6119 | -1.5 | -951.5062 | -1.5
-405.7141 | -1.4 | -414.7547 | -1.4
-264.3555 | -1.3 | -254.6596 | -1.3
-194.8156 | -1.2 | -190.8478 | -1.2
-158.3302 | -1.1 | -158.4687 | -1.1
-138.6107 | -1 | -138.5837 | -1
-124.8437 | -0.9 | -124.8237 | -0.9
-114.7469 | -0.8 | -114.5772 | -0.8
-106.4457 | -0.7 | -106.381 | -0.7
-99.44011 | -0.6 | -99.65552 | -0.6
-93.48595 | -0.5 | -93.96734 | -0.5
-88.58772 | -0.4 | -88.94236 | -0.4
-84.16532 | -0.3 | -84.51472 | -0.3
-79.61106 | -0.2 | -80.39414 | -0.2
-75.90242 | -0.1 | -76.35697 | -0.1
-72.23808 | 0 | -72.50544 | 0
-68.51472 | 0.1 | -68.44754 | 0.1
-61.37594 | 0.2 | -63.95902 | 0.2
-56.57012 | 0.3 | -58.93798 | 0.3
-51.18578 | 0.4 | -53.05249 | 0.4
-45.21518 | 0.5 | -46.43818 | 0.5
-38.25848 | 0.6 | -38.99092 | 0.6
-29.63808 | 0.7 | -30.8591 | 0.7
-19.94728 | 0.8 | -21.90318 | 0.8
-7.658271 | 0.9 | -11.93229 | 0.9
5.228211 | 1 | -0.4720687 | 1
21.11088 | 1.1 | 13.59357 | 1.1
42.6612 | 1.2 | 33.52981 | 1.2
68.54698 | 1.3 | 70.00996 | 1.3
154.8832 | 1.4 | 174.642 | 1.4
517.3997 | 1.5 | 707.405 | 1.5
2302.778 | 1.6 | 2632.408 | 1.6

## 1.70T
H_pred [A/m] | B_reg [T] | H_ref [A/m] | B_ref [T]
-5565.486 | -1.7 | -5588.652 | -1.7
-1542.372 | -1.6 | -2659.747 | -1.6
-718.0912 | -1.5 | -956.3882 | -1.5
-441.3049 | -1.4 | -416.9507 | -1.4
-293.3839 | -1.3 | -256.7393 | -1.3
-207.0106 | -1.2 | -192.508 | -1.2
-162.7699 | -1.1 | -159.855 | -1.1
-142.1383 | -1 | -139.6394 | -1
-127.1172 | -0.9 | -125.7752 | -0.9
-116.4064 | -0.8 | -115.3886 | -0.8
-107.8217 | -0.7 | -107.2178 | -0.7
-100.6022 | -0.6 | -100.4469 | -0.6
-94.62917 | -0.5 | -94.75268 | -0.5
-89.61629 | -0.4 | -89.7824 | -0.4
-85.24265 | -0.3 | -85.30044 | -0.3
-80.74538 | -0.2 | -81.23448 | -0.2
-76.84754 | -0.1 | -77.1883 | -0.1
-73.38146 | 0 | -73.20125 | 0
-68.71931 | 0.1 | -69.06535 | 0.1
-61.15604 | 0.2 | -64.47072 | 0.2
-53.75901 | 0.3 | -59.55311 | 0.3
-48.83342 | 0.4 | -53.65378 | 0.4
-43.48629 | 0.5 | -46.95882 | 0.5
-37.45329 | 0.6 | -39.55515 | 0.6
-26.35588 | 0.7 | -31.39261 | 0.7
-13.03659 | 0.8 | -22.46621 | 0.8
2.287976 | 0.9 | -12.37491 | 0.9
18.89712 | 1 | -1.257551 | 1
35.13696 | 1.1 | 12.97003 | 1.1
53.32016 | 1.2 | 32.47634 | 1.2
84.65562 | 1.3 | 68.5994 | 1.3
142.0648 | 1.4 | 169.3738 | 1.4
419.2656 | 1.5 | 673.6004 | 1.5
1128.890625 | 1.6 | 2529.942 | 1.6
5091.598 | 1.7 | 5586.026 | 1.7

## 1.80T
H_pred [A/m] | B_reg [T] | H_ref [A/m] | B_ref [T]
-8970.959 | -1.8 | -9455.094 | -1.8
-4402.632 | -1.7 | -5605.402 | -1.7
-1558.762 | -1.6 | -2674.749 | -1.6
-768.03 | -1.5 | -964.8229 | -1.5
-489.8812 | -1.4 | -420.3284 | -1.4
-322.748 | -1.3 | -259.0759 | -1.3
-221.845 | -1.2 | -194.3309 | -1.2
-168.3057 | -1.1 | -161.152 | -1.1
-144.895 | -1 | -140.7753 | -1
-129.2953 | -0.9 | -126.9198 | -0.9
-118.2163 | -0.8 | -116.6208 | -0.8
-109.4658 | -0.7 | -108.1444 | -0.7
-102.0104 | -0.6 | -101.2393 | -0.6
-95.75202 | -0.5 | -95.50557 | -0.5
-90.7073 | -0.4 | -90.57284 | -0.4
-86.4345 | -0.3 | -85.85448 | -0.3
-81.96731 | -0.2 | -81.8441 | -0.2
-78.07952 | -0.1 | -77.92808 | -0.1
-73.53508 | 0 | -73.76658 | 0
-67.49381 | 0.1 | -69.60991 | 0.1
-61.28149 | 0.2 | -65.25078 | 0.2
-51.59557 | 0.3 | -60.02764 | 0.3
-45.28446 | 0.4 | -54.23484 | 0.4
-39.85223 | 0.5 | -47.5965 | 0.5
-30.65223 | 0.6 | -40.01537 | 0.6
-16.01145 | 0.7 | -31.89186 | 0.7
0.8811961 | 0.8 | -22.86979 | 0.8
17.55761 | 0.9 | -13.04192 | 0.9
35.60537 | 1 | -1.605188 | 1
53.78449 | 1.1 | 12.45178 | 1.1
77.02934 | 1.2 | 32.09971 | 1.2
116.377 | 1.3 | 67.99458 | 1.3
195.4117 | 1.4 | 169.1426 | 1.4
385.5459 | 1.5 | 672.2985 | 1.5
912.9246 | 1.6 | 2516.238 | 1.6
3727.393 | 1.7 | 5533.785 | 1.7
8058.56 | 1.8 | 9453.659 | 1.8