## Info
項目 | 値
実行日時 | 2025-08-02 14:50:03
材料名 | 50A470
対象周波数 (Hz) | 20
NN隠れ層 | [128, 256, 512, 256, 128]
NN活性化関数 | ReLU()
NN学習率 | 0.0002
NNエポック数 | 10000
NNバッチサイズ | 32
NN勾配クリップ値 | 1
NN損失関数 | RMSELoss
学習データ(振幅 T) | [0.1, 0.2, 0.3, 0.4, 0.5, 0.6, 0.7, 0.8, 0.9, 1.0, 1.1, 1.2, 1.3, 1.4, 1.5]
Akima補間データ | Bm-Hb Curve_akima_50A470_50hz.xlsx

## RMSE_Summary
Amplitude (T) | RMSE (H_descending) | Hb [A/m] | RMSE/Hb
0.1 | 0.3713333 | 40.62985 | 0.009139421
0.2 | 0.3799275 | 53.26573 | 0.007132682
0.3 | 0.248331 | 62.50621 | 0.003972902
0.4 | 0.2312779 | 70.19752 | 0.003294674
0.5 | 0.7207015 | 79.35073 | 0.009082481
0.6 | 0.3950557 | 86.0833 | 0.004589226
0.7 | 0.3301153 | 92.9896 | 0.003550024
0.8 | 0.3172175 | 103.6461 | 0.003060584
0.9 | 0.9024943 | 118.1579 | 0.007638035
1 | 0.4262459 | 130.6483 | 0.003262543

## 0.10T
H_pred [A/m] | B_reg [T] | H_ref [A/m] | B_ref [T]
-39.87875 | -0.1 | -40.04573 | -0.1
-11.35185 | 0 | -11.54129 | 0
40.62985 | 0.1 | 40.03833 | 0.1

## 0.20T
H_pred [A/m] | B_reg [T] | H_ref [A/m] | B_ref [T]
-53.94025 | -0.2 | -54.16446 | -0.2
-40.9179 | -0.1 | -41.0814 | -0.1
-24.65752 | 0 | -24.79624 | 0
1.669259 | 0.1 | 1.471942 | 0.1
53.26573 | 0.2 | 52.49986 | 0.2

## 0.30T
H_pred [A/m] | B_reg [T] | H_ref [A/m] | B_ref [T]
-62.73212 | -0.3 | -62.97139 | -0.3
-54.14583 | -0.2 | -54.45553 | -0.2
-45.23172 | -0.1 | -45.20448 | -0.1
-33.76198 | 0 | -33.87262 | 0
-17.36142 | 0.1 | -17.39339 | 0.1
9.931134 | 0.2 | 9.711287 | 0.2
62.50621 | 0.3 | 62.04126 | 0.3

## 0.40T
H_pred [A/m] | B_reg [T] | H_ref [A/m] | B_ref [T]
-70.03604 | -0.4 | -70.25254 | -0.4
-63.4477 | -0.3 | -63.75816 | -0.3
-56.05965 | -0.2 | -56.24553 | -0.2
-48.79082 | -0.1 | -48.85968 | -0.1
-39.93714 | 0 | -40.1623 | 0
-28.34723 | 0.1 | -28.59877 | 0.1
-11.40257 | 0.2 | -11.53032 | 0.2
16.26596 | 0.3 | 16.12177 | 0.3
70.19752 | 0.4 | 69.8131 | 0.4

## 0.50T
H_pred [A/m] | B_reg [T] | H_ref [A/m] | B_ref [T]
-76.92563 | -0.5 | -77.19731 | -0.5
-71.3512 | -0.4 | -71.71125 | -0.4
-64.54767 | -0.3 | -64.77866 | -0.3
-58.14201 | -0.2 | -58.34097 | -0.2
-51.89459 | -0.1 | -52.02505 | -0.1
-44.66248 | 0 | -44.91666 | 0
-35.59763 | 0.1 | -35.94018 | 0.1
-23.44631 | 0.2 | -23.72366 | 0.2
-5.805528 | 0.3 | -5.953985 | 0.3
23.00532 | 0.4 | 22.66589 | 0.4
79.35073 | 0.5 | 77.11377 | 0.5

## 0.60T
H_pred [A/m] | B_reg [T] | H_ref [A/m] | B_ref [T]
-85.04082 | -0.6 | -85.18967 | -0.6
-79.14607 | -0.5 | -79.64332 | -0.5
-72.02872 | -0.4 | -72.45202 | -0.4
-65.84985 | -0.3 | -66.20487 | -0.3
-60.20402 | -0.2 | -60.42273 | -0.2
-54.61886 | -0.1 | -54.79012 | -0.1
-48.4954 | 0 | -48.76116 | 0
-41.20562 | 0.1 | -41.46839 | 0.1
-31.87031 | 0.2 | -32.08307 | 0.2
-19.08172 | 0.3 | -19.42238 | 0.3
-1.130957 | 0.4 | -1.322947 | 0.4
28.00818 | 0.5 | 27.7151 | 0.5
86.0833 | 0.6 | 85.1069 | 0.6

## 0.70T
H_pred [A/m] | B_reg [T] | H_ref [A/m] | B_ref [T]
-93.7886 | -0.7 | -94.35455 | -0.7
-87.342 | -0.6 | -87.75019 | -0.6
-79.79985 | -0.5 | -80.16857 | -0.5
-73.15277 | -0.4 | -73.45387 | -0.4
-67.40765 | -0.3 | -67.71473 | -0.3
-62.20367 | -0.2 | -62.45333 | -0.2
-56.99044 | -0.1 | -57.28025 | -0.1
-51.71012 | 0 | -51.94772 | 0
-45.62477 | 0.1 | -45.79376 | 0.1
-37.82541 | 0.2 | -38.08343 | 0.2
-28.05189 | 0.3 | -28.27549 | 0.3
-14.99405 | 0.4 | -15.23723 | 0.4
3.398973 | 0.5 | 3.206342 | 0.5
33.13905 | 0.6 | 32.79136 | 0.6
92.9896 | 0.7 | 92.47797 | 0.7

## 0.80T
H_pred [A/m] | B_reg [T] | H_ref [A/m] | B_ref [T]
-103.3049 | -0.8 | -103.456 | -0.8
-95.97165 | -0.7 | -96.61819 | -0.7
-87.61526 | -0.6 | -88.12591 | -0.6
-80.49835 | -0.5 | -80.9117 | -0.5
-74.43781 | -0.4 | -74.73435 | -0.4
-69.05086 | -0.3 | -69.34548 | -0.3
-64.22305 | -0.2 | -64.46793 | -0.2
-59.45489 | -0.1 | -59.70181 | -0.1
-54.53894 | 0 | -54.78763 | 0
-49.06737 | 0.1 | -49.33151 | 0.1
-42.47753 | 0.2 | -42.73373 | 0.2
-34.32251 | 0.3 | -34.5444 | 0.3
-23.96575 | 0.4 | -24.24382 | 0.4
-10.79331 | 0.5 | -10.82926 | 0.5
8.327313 | 0.6 | 8.14004 | 0.6
39.05011 | 0.7 | 38.77512 | 0.7
103.6461 | 0.8 | 103.3194 | 0.8

## 0.90T
H_pred [A/m] | B_reg [T] | H_ref [A/m] | B_ref [T]
-114.5152 | -0.9 | -114.6274 | -0.9
-105.863 | -0.8 | -106.506 | -0.8
-96.31504 | -0.7 | -96.90706 | -0.7
-88.22029 | -0.6 | -88.70221 | -0.6
-81.57311 | -0.5 | -81.93447 | -0.5
-75.78032 | -0.4 | -76.16334 | -0.4
-70.84193 | -0.3 | -71.06509 | -0.3
-66.38129 | -0.2 | -66.48778 | -0.2
-61.79598 | -0.1 | -62.04184 | -0.1
-57.14314 | 0 | -57.45132 | 0
-52.29274 | 0.1 | -52.472 | 0.1
-46.41906 | 0.2 | -46.62194 | 0.2
-39.27187 | 0.3 | -39.5077 | 0.3
-30.56482 | 0.4 | -30.83462 | 0.4
-19.81191 | 0.5 | -20.0451 | 0.5
-6.107776 | 0.6 | -6.174861 | 0.6
13.57896 | 0.7 | 13.40496 | 0.7
45.88269 | 0.8 | 45.76971 | 0.8
118.1579 | 0.9 | 114.4607 | 0.9

## 1.00T
H_pred [A/m] | B_reg [T] | H_ref [A/m] | B_ref [T]
-129.5964 | -1 | -129.7255 | -1
-117.5184 | -0.9 | -118.3484 | -0.9
-106.1522 | -0.8 | -106.8126 | -0.8
-96.83076 | -0.7 | -97.3719 | -0.7
-89.10888 | -0.6 | -89.573 | -0.6
-82.84012 | -0.5 | -83.15203 | -0.5
-77.52444 | -0.4 | -77.72492 | -0.4
-72.72202 | -0.3 | -72.86717 | -0.3
-68.2605 | -0.2 | -68.49637 | -0.2
-63.98509 | -0.1 | -64.2771 | -0.1
-59.77995 | 0 | -59.98177 | 0
-55.01425 | 0.1 | -55.34318 | 0.1
-49.81001 | 0.2 | -50.0697 | 0.2
-43.40281 | 0.3 | -43.7796 | 0.3
-35.92062 | 0.4 | -36.18154 | 0.4
-26.84918 | 0.5 | -27.14756 | 0.5
-15.80394 | 0.6 | -16.06067 | 0.6
-1.815802 | 0.7 | -1.960487 | 0.7
18.06932 | 0.8 | 17.80536 | 0.8
51.20465 | 0.9 | 51.14051 | 0.9
130.6483 | 1 | 129.5575 | 1