## Info
項目 | 値
実行日時 | 2025-08-02 14:54:59
材料名 | 50A470
対象周波数 (Hz) | 20
NN隠れ層 | [128, 256, 512, 256, 128]
NN活性化関数 | ReLU()
NN学習率 | 0.0002
NNエポック数 | 10000
NNバッチサイズ | 32
NN勾配クリップ値 | 1
NN損失関数 | RMSELoss
学習データ(振幅 T) | [0.1, 0.2, 0.3, 0.4, 0.5, 0.6, 0.7, 0.8, 0.9, 1.0, 1.1, 1.2, 1.3, 1.4, 1.5]
Akima補間データ | Bm-Hb Curve_akima_50A470_50hz.xlsx

## RMSE_Summary
Amplitude (T) | RMSE (H_descending) | Hb [A/m] | RMSE/Hb
0.1 | 0.3713333 | 40.62985 | 0.009139421
0.2 | 0.3799275 | 53.26573 | 0.007132682
0.3 | 0.248331 | 62.50621 | 0.003972902
0.4 | 0.2312779 | 70.19752 | 0.003294674
0.5 | 0.7207015 | 79.35073 | 0.009082481
0.6 | 0.3950557 | 86.0833 | 0.004589226
0.7 | 0.3301153 | 92.9896 | 0.003550024
0.8 | 0.3172175 | 103.6461 | 0.003060584
0.9 | 0.9024943 | 118.1579 | 0.007638035
1 | 0.4262459 | 130.6483 | 0.003262543
1.1 | 0.844863 | 152.8955 | 0.005525756
1.2 | 0.7037601 | 184.5553 | 0.003813275
1.3 | 0.8219447 | 247.6236 | 0.003319331
1.4 | 1.548006 | 398.2139 | 0.003887373
1.5 | 5.669919 | 943.2666 | 0.00601094
1.6 | 68.91015 | 2704.345 | 0.02548127
1.7 | 353.4757 | 5534.892 | 0.06386317
1.8 | 544.7809 | 9172.343 | 0.05939387

## 0.10T
H_pred [A/m] | B_reg [T] | H_ref [A/m] | B_ref [T]
-39.87875 | -0.1 | -40.04573 | -0.1
-11.35185 | 0 | -11.54129 | 0
40.62985 | 0.1 | 40.03833 | 0.1

## 0.20T
H_pred [A/m] | B_reg [T] | H_ref [A/m] | B_ref [T]
-53.94025 | -0.2 | -54.16446 | -0.2
-40.9179 | -0.1 | -41.0814 | -0.1
-24.65752 | 0 | -24.79624 | 0
1.669259 | 0.1 | 1.471942 | 0.1
53.26573 | 0.2 | 52.49986 | 0.2

## 0.30T
H_pred [A/m] | B_reg [T] | H_ref [A/m] | B_ref [T]
-62.73212 | -0.3 | -62.97139 | -0.3
-54.14583 | -0.2 | -54.45553 | -0.2
-45.23172 | -0.1 | -45.20448 | -0.1
-33.76198 | 0 | -33.87262 | 0
-17.36142 | 0.1 | -17.39339 | 0.1
9.931134 | 0.2 | 9.711287 | 0.2
62.50621 | 0.3 | 62.04126 | 0.3

## 0.40T
H_pred [A/m] | B_reg [T] | H_ref [A/m] | B_ref [T]
-70.03604 | -0.4 | -70.25254 | -0.4
-63.4477 | -0.3 | -63.75816 | -0.3
-56.05965 | -0.2 | -56.24553 | -0.2
-48.79082 | -0.1 | -48.85968 | -0.1
-39.93714 | 0 | -40.1623 | 0
-28.34723 | 0.1 | -28.59877 | 0.1
-11.40257 | 0.2 | -11.53032 | 0.2
16.26596 | 0.3 | 16.12177 | 0.3
70.19752 | 0.4 | 69.8131 | 0.4

## 0.50T
H_pred [A/m] | B_reg [T] | H_ref [A/m] | B_ref [T]
-76.92563 | -0.5 | -77.19731 | -0.5
-71.3512 | -0.4 | -71.71125 | -0.4
-64.54767 | -0.3 | -64.77866 | -0.3
-58.14201 | -0.2 | -58.34097 | -0.2
-51.89459 | -0.1 | -52.02505 | -0.1
-44.66248 | 0 | -44.91666 | 0
-35.59763 | 0.1 | -35.94018 | 0.1
-23.44631 | 0.2 | -23.72366 | 0.2
-5.805528 | 0.3 | -5.953985 | 0.3
23.00532 | 0.4 | 22.66589 | 0.4
79.35073 | 0.5 | 77.11377 | 0.5

## 0.60T
H_pred [A/m] | B_reg [T] | H_ref [A/m] | B_ref [T]
-85.04082 | -0.6 | -85.18967 | -0.6
-79.14607 | -0.5 | -79.64332 | -0.5
-72.02872 | -0.4 | -72.45202 | -0.4
-65.84985 | -0.3 | -66.20487 | -0.3
-60.20402 | -0.2 | -60.42273 | -0.2
-54.61886 | -0.1 | -54.79012 | -0.1
-48.4954 | 0 | -48.76116 | 0
-41.20562 | 0.1 | -41.46839 | 0.1
-31.87031 | 0.2 | -32.08307 | 0.2
-19.08172 | 0.3 | -19.42238 | 0.3
-1.130957 | 0.4 | -1.322947 | 0.4
28.00818 | 0.5 | 27.7151 | 0.5
86.0833 | 0.6 | 85.1069 | 0.6

## 0.70T
H_pred [A/m] | B_reg [T] | H_ref [A/m] | B_ref [T]
-93.7886 | -0.7 | -94.35455 | -0.7
-87.342 | -0.6 | -87.75019 | -0.6
-79.79985 | -0.5 | -80.16857 | -0.5
-73.15277 | -0.4 | -73.45387 | -0.4
-67.40765 | -0.3 | -67.71473 | -0.3
-62.20367 | -0.2 | -62.45333 | -0.2
-56.99044 | -0.1 | -57.28025 | -0.1
-51.71012 | 0 | -51.94772 | 0
-45.62477 | 0.1 | -45.79376 | 0.1
-37.82541 | 0.2 | -38.08343 | 0.2
-28.05189 | 0.3 | -28.27549 | 0.3
-14.99405 | 0.4 | -15.23723 | 0.4
3.398973 | 0.5 | 3.206342 | 0.5
33.13905 | 0.6 | 32.79136 | 0.6
92.9896 | 0.7 | 92.47797 | 0.7

## 0.80T
H_pred [A/m] | B_reg [T] | H_ref [A/m] | B_ref [T]
-103.3049 | -0.8 | -103.456 | -0.8
-95.97165 | -0.7 | -96.61819 | -0.7
-87.61526 | -0.6 | -88.12591 | -0.6
-80.49835 | -0.5 | -80.9117 | -0.5
-74.43781 | -0.4 | -74.73435 | -0.4
-69.05086 | -0.3 | -69.34548 | -0.3
-64.22305 | -0.2 | -64.46793 | -0.2
-59.45489 | -0.1 | -59.70181 | -0.1
-54.53894 | 0 | -54.78763 | 0
-49.06737 | 0.1 | -49.33151 | 0.1
-42.47753 | 0.2 | -42.73373 | 0.2
-34.32251 | 0.3 | -34.5444 | 0.3
-23.96575 | 0.4 | -24.24382 | 0.4
-10.79331 | 0.5 | -10.82926 | 0.5
8.327313 | 0.6 | 8.14004 | 0.6
39.05011 | 0.7 | 38.77512 | 0.7
103.6461 | 0.8 | 103.3194 | 0.8

## 0.90T
H_pred [A/m] | B_reg [T] | H_ref [A/m] | B_ref [T]
-114.5152 | -0.9 | -114.6274 | -0.9
-105.863 | -0.8 | -106.506 | -0.8
-96.31504 | -0.7 | -96.90706 | -0.7
-88.22029 | -0.6 | -88.70221 | -0.6
-81.57311 | -0.5 | -81.93447 | -0.5
-75.78032 | -0.4 | -76.16334 | -0.4
-70.84193 | -0.3 | -71.06509 | -0.3
-66.38129 | -0.2 | -66.48778 | -0.2
-61.79598 | -0.1 | -62.04184 | -0.1
-57.14314 | 0 | -57.45132 | 0
-52.29274 | 0.1 | -52.472 | 0.1
-46.41906 | 0.2 | -46.62194 | 0.2
-39.27187 | 0.3 | -39.5077 | 0.3
-30.56482 | 0.4 | -30.83462 | 0.4
-19.81191 | 0.5 | -20.0451 | 0.5
-6.107776 | 0.6 | -6.174861 | 0.6
13.57896 | 0.7 | 13.40496 | 0.7
45.88269 | 0.8 | 45.76971 | 0.8
118.1579 | 0.9 | 114.4607 | 0.9

## 1.00T
H_pred [A/m] | B_reg [T] | H_ref [A/m] | B_ref [T]
-129.5964 | -1 | -129.7255 | -1
-117.5184 | -0.9 | -118.3484 | -0.9
-106.1522 | -0.8 | -106.8126 | -0.8
-96.83076 | -0.7 | -97.3719 | -0.7
-89.10888 | -0.6 | -89.573 | -0.6
-82.84012 | -0.5 | -83.15203 | -0.5
-77.52444 | -0.4 | -77.72492 | -0.4
-72.72202 | -0.3 | -72.86717 | -0.3
-68.2605 | -0.2 | -68.49637 | -0.2
-63.98509 | -0.1 | -64.2771 | -0.1
-59.77995 | 0 | -59.98177 | 0
-55.01425 | 0.1 | -55.34318 | 0.1
-49.81001 | 0.2 | -50.0697 | 0.2
-43.40281 | 0.3 | -43.7796 | 0.3
-35.92062 | 0.4 | -36.18154 | 0.4
-26.84918 | 0.5 | -27.14756 | 0.5
-15.80394 | 0.6 | -16.06067 | 0.6
-1.815802 | 0.7 | -1.960487 | 0.7
18.06932 | 0.8 | 17.80536 | 0.8
51.20465 | 0.9 | 51.14051 | 0.9
130.6483 | 1 | 129.5575 | 1

## 1.10T
H_pred [A/m] | B_reg [T] | H_ref [A/m] | B_ref [T]
-149.714 | -1.1 | -149.4798 | -1.1
-132.3484 | -1 | -133.14 | -1
-117.7344 | -0.9 | -118.6289 | -0.9
-106.3612 | -0.8 | -107.3135 | -0.8
-97.74174 | -0.7 | -98.27041 | -0.7
-90.47288 | -0.6 | -90.88944 | -0.6
-84.31873 | -0.5 | -84.80631 | -0.5
-79.39971 | -0.4 | -79.62993 | -0.4
-74.71766 | -0.3 | -74.93766 | -0.3
-70.44834 | -0.2 | -70.67409 | -0.2
-66.41397 | -0.1 | -66.62547 | -0.1
-62.2556 | 0 | -62.54156 | 0
-58.0499 | 0.1 | -58.11353 | 0.1
-52.95979 | 0.2 | -53.16809 | 0.2
-47.28135 | 0.3 | -47.39944 | 0.3
-40.32615 | 0.4 | -40.53509 | 0.4
-32.33117 | 0.5 | -32.49585 | 0.5
-22.77511 | 0.6 | -22.97566 | 0.6
-11.33793 | 0.7 | -11.5836 | 0.7
3.057515 | 0.8 | 2.892277 | 0.8
23.35793 | 0.9 | 23.22479 | 0.9
58.79634 | 1 | 58.75586 | 1
152.8955 | 1.1 | 149.3206 | 1.1

## 1.20T
H_pred [A/m] | B_reg [T] | H_ref [A/m] | B_ref [T]
-181.7348 | -1.2 | -181.9964 | -1.2
-152.2488 | -1.1 | -153.1906 | -1.1
-132.1483 | -1 | -133.2052 | -1
-118.0741 | -0.9 | -118.9436 | -0.9
-107.4173 | -0.8 | -108.0746 | -0.8
-98.97177 | -0.7 | -99.4862 | -0.7
-91.99749 | -0.6 | -92.45769 | -0.6
-86.24261 | -0.5 | -86.65494 | -0.5
-81.28902 | -0.4 | -81.6274 | -0.4
-76.93564 | -0.3 | -77.17987 | -0.3
-72.71732 | -0.2 | -72.99985 | -0.2
-68.809 | -0.1 | -69.04994 | -0.1
-64.91827 | 0 | -65.14013 | 0
-60.73969 | 0.1 | -60.96562 | 0.1
-55.97808 | 0.2 | -56.26468 | 0.2
-50.64154 | 0.3 | -50.92154 | 0.3
-44.35253 | 0.4 | -44.61226 | 0.4
-36.96111 | 0.5 | -37.27339 | 0.5
-28.54724 | 0.6 | -28.86733 | 0.6
-18.76554 | 0.7 | -19.03812 | 0.7
-7.419852 | 0.8 | -7.433039 | 0.8
7.261632 | 0.9 | 7.246456 | 0.9
28.10933 | 1 | 28.04312 | 1
66.51831 | 1.1 | 66.37908 | 1.1
184.5553 | 1.2 | 181.8101 | 1.2

## 1.30T
H_pred [A/m] | B_reg [T] | H_ref [A/m] | B_ref [T]
-243.4989 | -1.3 | -245.3104 | -1.3
-183.3793 | -1.2 | -184.847 | -1.2
-151.6411 | -1.1 | -153.0116 | -1.1
-132.442 | -1 | -133.4459 | -1
-118.8173 | -0.9 | -119.7267 | -0.9
-108.5891 | -0.8 | -109.3939 | -0.8
-100.5996 | -0.7 | -101.2209 | -0.7
-93.96986 | -0.6 | -94.5883 | -0.6
-88.54189 | -0.5 | -88.89979 | -0.5
-83.62783 | -0.4 | -84.02101 | -0.4
-79.40691 | -0.3 | -79.68795 | -0.3
-75.45184 | -0.2 | -75.62096 | -0.2
-71.53332 | -0.1 | -71.73871 | -0.1
-67.63243 | 0 | -67.94887 | 0
-63.73713 | 0.1 | -63.94178 | 0.1
-59.19885 | 0.2 | -59.48066 | 0.2
-54.12215 | 0.3 | -54.38259 | 0.3
-48.26719 | 0.4 | -48.48373 | 0.4
-41.3601 | 0.5 | -41.666 | 0.5
-33.72052 | 0.6 | -33.88514 | 0.6
-24.76072 | 0.7 | -25.10073 | 0.7
-14.70509 | 0.8 | -15.02468 | 0.8
-2.935214 | 0.9 | -3.163436 | 0.9
12.06613 | 1 | 11.91724 | 1
34.26365 | 1.1 | 34.11244 | 1.1
79.05124 | 1.2 | 78.7176 | 1.2
247.6236 | 1.3 | 245.1017 | 1.3

## 1.40T
H_pred [A/m] | B_reg [T] | H_ref [A/m] | B_ref [T]
-398.6833 | -1.4 | -404.9874 | -1.4
-245.2213 | -1.3 | -248.5516 | -1.3
-184.142 | -1.2 | -185.7943 | -1.2
-152.914 | -1.1 | -154.2029 | -1.1
-133.7914 | -1 | -134.8295 | -1
-120.7309 | -0.9 | -121.5057 | -0.9
-110.6704 | -0.8 | -111.3735 | -0.8
-102.7238 | -0.7 | -103.3831 | -0.7
-96.15816 | -0.6 | -96.80962 | -0.6
-90.77716 | -0.5 | -91.23098 | -0.5
-85.89119 | -0.4 | -86.34871 | -0.4
-81.65851 | -0.3 | -81.97758 | -0.3
-77.61804 | -0.2 | -77.95151 | -0.2
-73.82066 | -0.1 | -74.11753 | -0.1
-70.04093 | 0 | -70.32719 | 0
-66.12738 | 0.1 | -66.40366 | 0.1
-61.92217 | 0.2 | -62.13775 | 0.2
-57.04829 | 0.3 | -57.2494 | 0.3
-51.38279 | 0.4 | -51.58836 | 0.4
-44.72658 | 0.5 | -45.04799 | 0.5
-37.4386 | 0.6 | -37.64978 | 0.6
-29.03918 | 0.7 | -29.40868 | 0.7
-20.00144 | 0.8 | -20.23497 | 0.8
-9.510699 | 0.9 | -9.796146 | 0.9
2.67526 | 1 | 2.685041 | 1
19.13704 | 1.1 | 19.11684 | 1.1
45.12388 | 1.2 | 45.38909 | 1.2
107.2516 | 1.3 | 106.5358 | 1.3
398.2139 | 1.4 | 395.1758 | 1.4

## 1.50T
H_pred [A/m] | B_reg [T] | H_ref [A/m] | B_ref [T]
-913.4664 | -1.5 | -943.8926 | -1.5
-403.6269 | -1.4 | -410.373 | -1.4
-248.7128 | -1.3 | -251.6528 | -1.3
-186.899 | -1.2 | -188.4097 | -1.2
-154.8839 | -1.1 | -156.319 | -1.1
-135.7869 | -1 | -136.8355 | -1
-122.5095 | -0.9 | -123.3692 | -0.9
-112.4821 | -0.8 | -113.2344 | -0.8
-104.5544 | -0.7 | -105.2181 | -0.7
-97.94933 | -0.6 | -98.55984 | -0.6
-92.3626 | -0.5 | -92.89611 | -0.5
-87.44386 | -0.4 | -87.97152 | -0.4
-83.21764 | -0.3 | -83.53182 | -0.3
-79.17236 | -0.2 | -79.45457 | -0.2
-75.29936 | -0.1 | -75.57291 | -0.1
-71.42637 | 0 | -71.74608 | 0
-67.55338 | 0.1 | -67.76657 | 0.1
-63.15897 | 0.2 | -63.40416 | 0.2
-58.24429 | 0.3 | -58.47916 | 0.3
-52.41476 | 0.4 | -52.72894 | 0.4
-46.02966 | 0.5 | -46.18574 | 0.5
-38.58886 | 0.6 | -38.8585 | 0.6
-30.37102 | 0.7 | -30.75109 | 0.7
-21.49404 | 0.8 | -21.78816 | 0.8
-11.49838 | 0.9 | -11.78484 | 0.9
-0.003092682 | 1 | -0.2133174 | 1
14.23247 | 1.1 | 14.31035 | 1.1
35.47168 | 1.2 | 35.40085 | 1.2
76.16795 | 1.3 | 75.95346 | 1.3
205.3258 | 1.4 | 204.6276 | 1.4
943.2666 | 1.5 | 940.6319 | 1.5

## 1.60T
H_pred [A/m] | B_reg [T] | H_ref [A/m] | B_ref [T]
-2700.832 | -1.6 | -2633.015 | -1.6
-650.6971 | -1.5 | -951.5062 | -1.5
-357.3349 | -1.4 | -414.7547 | -1.4
-245.031 | -1.3 | -254.6596 | -1.3
-193.2051 | -1.2 | -190.8478 | -1.2
-158.4226 | -1.1 | -158.4687 | -1.1
-138.5847 | -1 | -138.5837 | -1
-125.362 | -0.9 | -124.8237 | -0.9
-116.075 | -0.8 | -114.5772 | -0.8
-108.8654 | -0.7 | -106.381 | -0.7
-102.7806 | -0.6 | -99.65552 | -0.6
-96.64322 | -0.5 | -93.96734 | -0.5
-90.74496 | -0.4 | -88.94236 | -0.4
-85.24419 | -0.3 | -84.51472 | -0.3
-79.54449 | -0.2 | -80.39414 | -0.2
-75.44699 | -0.1 | -76.35697 | -0.1
-71.35038 | 0 | -72.50544 | 0
-67.25404 | 0.1 | -68.44754 | 0.1
-63.82663 | 0.2 | -63.95902 | 0.2
-58.88971 | 0.3 | -58.93798 | 0.3
-53.00473 | 0.4 | -53.05249 | 0.4
-46.57163 | 0.5 | -46.43818 | 0.5
-38.85943 | 0.6 | -38.99092 | 0.6
-30.28857 | 0.7 | -30.8591 | 0.7
-20.56982 | 0.8 | -21.90318 | 0.8
-10.72402 | 0.9 | -11.93229 | 0.9
0.6372615 | 1 | -0.4720687 | 1
15.23435 | 1.1 | 13.59357 | 1.1
38.20922 | 1.2 | 33.52981 | 1.2
67.40261 | 1.3 | 70.00996 | 1.3
144.4369 | 1.4 | 174.642 | 1.4
479.2248 | 1.5 | 707.405 | 1.5
2704.345 | 1.6 | 2632.408 | 1.6

## 1.70T
H_pred [A/m] | B_reg [T] | H_ref [A/m] | B_ref [T]
-5699.53 | -1.7 | -5588.652 | -1.7
-1145.161 | -1.6 | -2659.747 | -1.6
-547.8021 | -1.5 | -956.3882 | -1.5
-341.0501 | -1.4 | -416.9507 | -1.4
-247.1459 | -1.3 | -256.7393 | -1.3
-195.5397 | -1.2 | -192.508 | -1.2
-161.6375 | -1.1 | -159.855 | -1.1
-144.9712 | -1 | -139.6394 | -1
-132.7609 | -0.9 | -125.7752 | -0.9
-121.2575 | -0.8 | -115.3886 | -0.8
-112.0495 | -0.7 | -107.2178 | -0.7
-105.0037 | -0.6 | -100.4469 | -0.6
-98.7252 | -0.5 | -94.75268 | -0.5
-92.44765 | -0.4 | -89.7824 | -0.4
-86.36676 | -0.3 | -85.30044 | -0.3
-80.99029 | -0.2 | -81.23448 | -0.2
-74.55125 | -0.1 | -77.1883 | -0.1
-70.45275 | 0 | -73.20125 | 0
-68.18818 | 0.1 | -69.06535 | 0.1
-64.43211 | 0.2 | -64.47072 | 0.2
-59.16092 | 0.3 | -59.55311 | 0.3
-53.28742 | 0.4 | -53.65378 | 0.4
-45.77617 | 0.5 | -46.95882 | 0.5
-37.20115 | 0.6 | -39.55515 | 0.6
-28.27198 | 0.7 | -31.39261 | 0.7
-18.81124 | 0.8 | -22.46621 | 0.8
-8.014768 | 0.9 | -12.37491 | 0.9
5.33569 | 1 | -1.257551 | 1
20.33436 | 1.1 | 12.97003 | 1.1
41.06347 | 1.2 | 32.47634 | 1.2
70.17766 | 1.3 | 68.5994 | 1.3
130.2742 | 1.4 | 169.3738 | 1.4
309.0048 | 1.5 | 673.6004 | 1.5
1204.606 | 1.6 | 2529.942 | 1.6
5534.892 | 1.7 | 5586.026 | 1.7

## 1.80T
H_pred [A/m] | B_reg [T] | H_ref [A/m] | B_ref [T]
-9469.196 | -1.8 | -9455.094 | -1.8
-4374.4375 | -1.7 | -5605.402 | -1.7
-960.2039 | -1.6 | -2674.749 | -1.6
-525.7979 | -1.5 | -964.8229 | -1.5
-339.0835 | -1.4 | -420.3284 | -1.4
-248.9447 | -1.3 | -259.0759 | -1.3
-198.116 | -1.2 | -194.3309 | -1.2
-168.2778 | -1.1 | -161.152 | -1.1
-153.4486 | -1 | -140.7753 | -1
-141.4108 | -0.9 | -126.9198 | -0.9
-129.5343 | -0.8 | -116.6208 | -0.8
-118.0383 | -0.7 | -108.1444 | -0.7
-108.8138 | -0.6 | -101.2393 | -0.6
-101.5148 | -0.5 | -95.50557 | -0.5
-95.04424 | -0.4 | -90.57284 | -0.4
-88.59057 | -0.3 | -85.85448 | -0.3
-82.47632 | -0.2 | -81.8441 | -0.2
-77.02807 | -0.1 | -77.92808 | -0.1
-70.59969 | 0 | -73.76658 | 0
-69.39317 | 0.1 | -69.60991 | 0.1
-64.73868 | 0.2 | -65.25078 | 0.2
-59.1151 | 0.3 | -60.02764 | 0.3
-53.31034 | 0.4 | -54.23484 | 0.4
-45.31822 | 0.5 | -47.5965 | 0.5
-37.13593 | 0.6 | -40.01537 | 0.6
-25.74549 | 0.7 | -31.89186 | 0.7
-14.28574 | 0.8 | -22.86979 | 0.8
-1.344161 | 0.9 | -13.04192 | 0.9
11.17129 | 1 | -1.605188 | 1
26.43612 | 1.1 | 12.45178 | 1.1
44.78125 | 1.2 | 32.09971 | 1.2
75.4139 | 1.3 | 67.99458 | 1.3
136.9958 | 1.4 | 169.1426 | 1.4
252.746 | 1.5 | 672.2985 | 1.5
828.0504 | 1.6 | 2516.238 | 1.6
3739.722 | 1.7 | 5533.785 | 1.7
9172.343 | 1.8 | 9453.659 | 1.8