## Sheet1
Bm | Br
0.05 | 0.009801112
0.1 | 0.02993814
0.15 | 0.06033082
0.2 | 0.09572131
0.25 | 0.1324524
0.3 | 0.170192
0.35 | 0.2091381
0.4 | 0.2483381
0.45 | 0.2877442
0.5 | 0.3254833
0.55 | 0.3683488
0.6 | 0.4059198
0.65 | 0.4454936
0.7 | 0.4853015
0.75 | 0.521768
0.8 | 0.5618031
0.85 | 0.6001365
0.9 | 0.6359594
0.95 | 0.6768141
1 | 0.711867
1.05 | 0.749694
1.1 | 0.7823309
1.15 | 0.8195014
1.2 | 0.8541254
1.25 | 0.8900106
1.3 | 0.9234578
1.35 | 0.9550164
1.4 | 0.980239
1.45 | 0.9941668
1.5 | 1.001673
1.55 | 1.003332
1.6 | 1.004062
1.65 | 1.007223
1.7 | 1.008083
1.75 | 1.012419
1.8 | 1.01271
1.85 | 1.014685
1.9 | 0.9934981
1.95 | 0.9899823
2 | 0.9579351