## Sheet1
100.7489 | -0.0001324121
101.1088 | 0.001712251
101.5277 | 0.0035568964
101.8209 | 0.0054006948
102.186 | 0.0072440684
102.4451 | 0.0090870172
102.6772 | 0.0109296892
103.0153 | 0.0127721234
103.2785 | 0.0146138923
103.623 | 0.0164551027
104.025 | 0.0182953178
104.3309 | 0.0201339465
104.6176 | 0.0219718413
104.9481 | 0.0238090538
105.152 | 0.0256452398
105.4338 | 0.0274809536
105.7484 | 0.0293152551
106.0618 | 0.0311480941
106.3696 | 0.0329804346
106.6415 | 0.0348113848
106.9761 | 0.036641176
107.2279 | 0.0384704532
107.4677 | 0.0402979742
107.6994 | 0.0421236043
108.0219 | 0.043947471
108.2879 | 0.0457692582
108.5031 | 0.0475894468
108.7849 | 0.0494079749
109.0093 | 0.0512247326
109.2048 | 0.0530398309
109.5922 | 0.0548531342
109.8331 | 0.0566644964
110.0721 | 0.0584733563
110.3756 | 0.0602796208
110.5392 | 0.0620840142
110.9175 | 0.0638861129
111.2286 | 0.0656852706
111.3732 | 0.0674815284
111.6158 | 0.0692751795
111.7518 | 0.0710665851
111.9678 | 0.0728555322
112.2475 | 0.07464136
112.5327 | 0.0764239837
112.7488 | 0.0782038556
112.9285 | 0.0799810901
113.1975 | 0.081755563
113.4912 | 0.0835270912
113.6495 | 0.0852951207
113.8639 | 0.0870601623
113.9616 | 0.0888225273
114.1398 | 0.0905809919
114.4216 | 0.0923354895
114.6155 | 0.0940865395
114.8507 | 0.0958346113
115.0206 | 0.0975793636
115.2005 | 0.0993202727
115.4833 | 0.1010572216
115.6721 | 0.1027904679
115.9107 | 0.1045201933
116.027 | 0.1062456772
116.2039 | 0.1079674189
116.3881 | 0.1096855365
116.462 | 0.1113993919
116.6804 | 0.1131090987
116.9052 | 0.1148147025
117.0915 | 0.116516184
117.3318 | 0.118213842
117.5083 | 0.1199072074
117.6164 | 0.1215956874
117.8144 | 0.1232791148
117.9763 | 0.1249573915
118.0796 | 0.1266303649
118.1713 | 0.1282983273
118.3568 | 0.1299618756
118.4959 | 0.1316204445
118.6225 | 0.1332736612
118.826 | 0.1349215902
119.0058 | 0.1365642884
119.1076 | 0.1382016997
119.335 | 0.1398342368
119.4552 | 0.14146199
119.4759 | 0.1430844327
119.5774 | 0.1447016636
119.7141 | 0.146313714
119.7871 | 0.1479205732
119.9281 | 0.1495221466
120.1309 | 0.1511182246
120.261 | 0.152708645
120.2859 | 0.1542932064
120.4851 | 0.1558721631
120.5255 | 0.1574450295
120.6256 | 0.1590118196
120.7428 | 0.1605730259
120.8553 | 0.1621281162
121.0199 | 0.1636767066
121.071 | 0.1652188101
121.0755 | 0.1667550974
121.151 | 0.1682853304
121.2542 | 0.169809026
121.3296 | 0.1713264653
121.3208 | 0.1728376244
121.4417 | 0.1743427218
121.5174 | 0.1758413359
121.6064 | 0.1773326897
121.6856 | 0.1788180002
121.6978 | 0.1802975833
121.6885 | 0.1817701969
121.709 | 0.1832360145
121.7002 | 0.1846947115
121.8018 | 0.1861459068
121.8868 | 0.1875899202
121.896 | 0.1890263282
121.9824 | 0.1904554572
121.9516 | 0.191877411
121.9899 | 0.1932912865
122.0422 | 0.194697438
122.003 | 0.1960968978
121.9841 | 0.197489702
122.0212 | 0.1988754209
121.9812 | 0.2002540641
121.982 | 0.2016257658
121.9857 | 0.2029900282
121.9337 | 0.2043463214
121.8507 | 0.2056949692
121.8535 | 0.2070358852
121.871 | 0.2083683513
121.7679 | 0.2096921902
121.7219 | 0.2110078065
121.7366 | 0.2123150997
121.6126 | 0.2136136306
121.5824 | 0.2149034532
121.5339 | 0.2161850787
121.4892 | 0.2174589782
121.4645 | 0.2187252062
121.3837 | 0.2199840313
121.2927 | 0.2212354829
121.285 | 0.2224793153
121.1313 | 0.2237158189
121.0909 | 0.2249443291
121.049 | 0.2261640743
120.9509 | 0.2273748948
120.8508 | 0.2285768527
120.823 | 0.2297703423
120.7777 | 0.230954939
120.5903 | 0.2321301663
120.4723 | 0.2332959972
120.2687 | 0.234452968
120.1021 | 0.2356006592
119.9779 | 0.2367389922
119.8327 | 0.2378689273
119.67 | 0.2389906677
119.5499 | 0.2401042716
119.4043 | 0.241208738
119.2913 | 0.2423035477
119.2129 | 0.2433895963
119.036 | 0.2444668224
118.8536 | 0.24553431
118.5822 | 0.246592211
118.4324 | 0.247640906
118.2673 | 0.2486798115
118.0691 | 0.2497089289
117.9011 | 0.2507281824
117.7174 | 0.2517372781
117.4868 | 0.2527369321
117.2893 | 0.2537277536
117.0955 | 0.254709426
116.8537 | 0.255682303
116.6046 | 0.2566461213
116.4368 | 0.2576001359
116.2396 | 0.2585449873
116.0365 | 0.2594802757
115.7533 | 0.2604053465
115.5527 | 0.2613203361
115.2485 | 0.2622251056
115.0005 | 0.2631194168
114.8152 | 0.2640038123
114.5161 | 0.2648780139
114.1403 | 0.265741542
113.8269 | 0.2665949831
113.5222 | 0.2674382411
113.2755 | 0.2682712143
112.9894 | 0.269094102
112.673 | 0.2699070328
112.3154 | 0.2707093052
111.9658 | 0.2715013356
111.6598 | 0.272283901
111.3892 | 0.2730562343
111.1885 | 0.2738183496
110.8059 | 0.2745710054
110.4327 | 0.2753142295
110.1483 | 0.2760477498
109.8574 | 0.276771443
109.4205 | 0.2774846205
109.0623 | 0.2781874131
108.7571 | 0.2788799184
108.389 | 0.2795614046
107.9907 | 0.2802317527
107.5135 | 0.2808913276
107.1028 | 0.2815400458
106.6872 | 0.2821775588
106.2414 | 0.2828044115
105.9385 | 0.2834208273
105.6247 | 0.2840264907
105.2448 | 0.2846215346
104.8211 | 0.2852061721
104.2869 | 0.2857801056
103.8526 | 0.2863426963
103.4749 | 0.2868941581
103.0042 | 0.2874347715
102.529 | 0.2879646169
102.0524 | 0.2884837756
101.5391 | 0.2889923288
100.9935 | 0.2894904879
100.5404 | 0.289977955
100.1812 | 0.290454556
99.69667 | 0.2909202631
99.19069 | 0.2913746131
98.71088 | 0.2918180631
98.14682 | 0.2922507661
97.59935 | 0.2926722675
97.16575 | 0.2930831971
96.64469 | 0.2934836989
96.07653 | 0.2938734499
95.49159 | 0.2942522989
94.97595 | 0.2946202525
94.48418 | 0.2949771096
93.8736 | 0.295322551
93.45094 | 0.2956565584
92.79348 | 0.2959791216
92.13017 | 0.2962901882
91.69279 | 0.2965896464
91.03834 | 0.2968777096
90.52353 | 0.2971548054
89.97221 | 0.297420532
89.34196 | 0.2976745317
88.80216 | 0.2979175493
88.21207 | 0.298149497
87.58401 | 0.2983700646
87.0438 | 0.2985797735
86.35719 | 0.2987782708
85.69995 | 0.2989654623
85.08326 | 0.2991415788
84.44434 | 0.2993061152
83.79472 | 0.2994594872
83.19513 | 0.2996021405
82.55818 | 0.2997333514
81.85549 | 0.2998530243
81.20805 | 0.299961803
80.56891 | 0.3000591262
79.82739 | 0.3001441669
79.16778 | 0.3002177279
78.53923 | 0.3002803301
77.82661 | 0.3003309435
77.11449 | 0.3003698575
76.34168 | 0.3003980895
75.65025 | 0.3004156261
74.95795 | 0.30042222
74.29707 | 0.3004178638
73.58528 | 0.3004024723
72.87053 | 0.3003755658
72.15092 | 0.3003377997
71.4334 | 0.300289466
70.79106 | 0.3002293041
70.07411 | 0.3001572294
69.35173 | 0.300073167
68.5761 | 0.2999767879
67.79154 | 0.2998690089
67.04611 | 0.2997497701
66.26011 | 0.2996191944
65.39206 | 0.2994780784
64.69003 | 0.2993263382
63.9333 | 0.2991634218
63.11799 | 0.2989891067
62.38685 | 0.2988037588
61.6312 | 0.2986074942
60.87903 | 0.298400103
60.1351 | 0.2981813374
59.32066 | 0.2979512423
58.4434 | 0.2977098611
57.69995 | 0.2974568667
56.92 | 0.2971923055
56.07215 | 0.2969161319
55.36529 | 0.2966287771
54.49188 | 0.2963307063
53.76655 | 0.2960215499
52.98421 | 0.2957007442
52.08323 | 0.2953684639
51.30265 | 0.2950254117
50.45092 | 0.2946713694
49.48556 | 0.2943065267
48.70497 | 0.2939314843
47.85833 | 0.2935461199
47.03857 | 0.2931493919
46.25699 | 0.2927416241
45.44769 | 0.2923232561
44.604 | 0.2918934821
43.68613 | 0.2914528538
42.84002 | 0.2910010587
42.02983 | 0.2905377687
41.25404 | 0.2900635495
40.34207 | 0.2895777921
39.53539 | 0.2890804263
38.70367 | 0.2885720901
37.74065 | 0.2880530483
36.90567 | 0.2875238301
36.12193 | 0.2869842238
35.20254 | 0.2864339951
34.36906 | 0.285873395
33.52033 | 0.2853021825
32.68452 | 0.2847203548
31.81714 | 0.2841274327
30.96884 | 0.2835235844
30.053 | 0.2829096676
29.10972 | 0.2822854259
28.33318 | 0.2816504466
27.44909 | 0.2810045599
26.53986 | 0.2803481949
25.66545 | 0.2796810021
24.7694 | 0.2790026655
23.9147 | 0.2783137207
23.04982 | 0.2776140261
22.1152 | 0.2769037355
21.23038 | 0.2761831393
20.44795 | 0.2754526535
19.54279 | 0.2747120585
18.67748 | 0.2739612446
17.77862 | 0.2732005186
16.85254 | 0.2724294549
16.04964 | 0.2716469958
15.25672 | 0.2708535839
14.31671 | 0.2700499471
13.43694 | 0.2692363254
12.5414 | 0.2684127659
11.64088 | 0.2675787413
10.79018 | 0.2667349913
9.825674 | 0.2658810297
8.864956 | 0.2650165607
8.007366 | 0.2641421051
7.222259 | 0.2632577063
6.308927 | 0.2623634849
5.515625 | 0.2614595516
4.642008 | 0.2605462682
3.81088 | 0.2596233862
2.976348 | 0.2586907087
2.075004 | 0.2577483549
1.196832 | 0.2567962239
0.3337307361 | 0.2558345598
-0.5867602657 | 0.2548639581
-1.430334 | 0.253884358
-2.263082272 | 0.2528951949
-3.189164 | 0.2518965799
-4.051615 | 0.250888904
-4.889234 | 0.2498720412
-5.728783 | 0.2488454085
-6.510741 | 0.2478096332
-7.379568 | 0.2467646039
-8.254484043 | 0.2457091887
-9.052238 | 0.2446443917
-9.889516 | 0.2435705629
-10.67399 | 0.2424870721
-11.57284 | 0.2413941619
-12.44673 | 0.2402922093
-13.30879 | 0.2391810196
-14.1378 | 0.2380604915
-15.05944 | 0.2369308948
-15.87937 | 0.2357920898
-16.6227 | 0.2346442558
-17.35286 | 0.2334872826
-18.25256 | 0.2323212918
-19.14731 | 0.2311471235
-20.0293 | 0.2299644601
-20.79696979 | 0.2287727089
-21.54065 | 0.2275721827
-22.34897 | 0.2263629017
-23.14853 | 0.2251451236
-23.99763 | 0.2239194808
-24.76368 | 0.2226860348
-25.59398 | 0.2214444714
-26.31321 | 0.2201943973
-27.04327 | 0.2189361259
-27.84757 | 0.217669428
-28.75701 | 0.2163938655
-29.52318 | 0.2151101817
-30.35473 | 0.2138180266
-31.13035 | 0.2125175402
-31.87841 | 0.2112096048
-32.67211 | 0.2098935348
-33.4365 | 0.2085695359
-34.20484 | 0.2072380225
-34.94599 | 0.2058983817
-35.78905 | 0.2045511861
-36.49565 | 0.2031970737
-37.20609 | 0.2018358734
-38.04036 | 0.2004675973
-38.74087 | 0.1990920257
-39.4674 | 0.1977086198
-40.11441 | 0.1963176442
-40.83064 | 0.1949191873
-41.5546 | 0.1935132891
-42.32675 | 0.1921001735
-43.09369 | 0.1906796494
-43.80864 | 0.1892522363
-44.53825 | 0.1878174855
-45.32471 | 0.1863748546
-46.02538 | 0.1849253012
-46.73295 | 0.1834691362
-47.47974 | 0.1820062542
-48.10958 | 0.1805367338
-48.72693 | 0.1790599293
-49.40887 | 0.1775762587
-50.0899 | 0.176086046
-50.75836 | 0.1745892923
-51.41151 | 0.1730863232
-52.09555 | 0.1715767507
-52.81031 | 0.1700605262
-53.51576 | 0.1685381062
-54.15019 | 0.1670095624
-54.85348 | 0.1654746977
-55.54884 | 0.1639337582
-56.20817 | 0.1623868045
-56.8178 | 0.1608337224
-57.4314 | 0.1592742443
-58.13884 | 0.1577089213
-58.711 | 0.1561379251
-59.2973 | 0.1545607083
-59.91981 | 0.1529773625
-60.61144 | 0.1513878819
-61.23078 | 0.1497925155
-61.78701 | 0.1481917095
-62.31563 | 0.1465855699
-62.94205 | 0.1449741569
-63.59017 | 0.1433572375
-64.26892 | 0.1417349135
-64.87409 | 0.1401073726
-65.42157 | 0.1384742635
-65.99791 | 0.1368358989
-66.51538 | 0.1351921332
-67.13246 | 0.1335431402
-67.80465 | 0.1318893104
-68.38062 | 0.1302298307
-69.00022 | 0.1285650413
-69.57498 | 0.1268958159
-70.12905 | 0.125221567
-70.68043 | 0.1235421802
-71.123 | 0.1218582816
-71.66745 | 0.1201698755
-72.28304 | 0.1184769959
-72.86267 | 0.1167798408
-73.3817 | 0.115079083
-73.97881 | 0.1133742369
-74.49151 | 0.1116643043
-74.94306 | 0.1099499563
-75.44677 | 0.108231404
-75.97749 | 0.1065085488
-76.46255 | 0.1047814507
-76.93229 | 0.1030498538
-77.41284 | 0.101314339
-78.00021869 | 0.0995751564
-78.50098 | 0.0978322615
-78.97843 | 0.0960861523
-79.5215 | 0.0943366567
-79.99423 | 0.092583635
-80.48243 | 0.0908281227
-81.01946 | 0.089070591
-81.46339 | 0.0873099962
-81.95316 | 0.085545805
-82.4333 | 0.0837782027
-82.89345 | 0.0820078481
-83.39261 | 0.080234795
-83.83285 | 0.0784582554
-84.28252 | 0.07667856
-84.7154 | 0.0748960242
-85.1685 | 0.0731107678
-85.59782 | 0.0713227888
-85.98593 | 0.069531027
-86.47173 | 0.0677363045
-86.96146 | 0.0659396516
-87.37737 | 0.0641398111
-87.88339 | 0.062336958
-88.27237 | 0.06053237
-88.68595 | 0.0587257262
-89.14576 | 0.0569171758
-89.46318 | 0.0551070934
-89.86683 | 0.0532949705
-90.2995 | 0.0514807846
-90.76436128 | 0.0496645017
-91.23512 | 0.0478459159
-91.51547 | 0.0460253406
-91.96074 | 0.0442032927
-92.33906 | 0.0423792115
-92.76278 | 0.0405527436
-93.26455 | 0.0387245327
-93.59974 | 0.0368950219
-94.00753 | 0.0350642202
-94.41811 | 0.0332322992
-94.7741 | 0.0313997001
-95.13656 | 0.0295664294
-95.52661 | 0.0277322508
-95.86128 | 0.0258971594
-96.25753 | 0.0240610129
-96.57536 | 0.0222243617
-96.95176 | 0.0203876197
-97.27096 | 0.0185497855
-97.67574 | 0.0167106975
-97.99328 | 0.0148706471
-98.35613 | 0.0130296929
-98.68906 | 0.0111879092
-98.98935 | 0.0093455687
-99.39704 | 0.0075032808
-99.80421 | 0.0056612066
-100.047 | 0.0038187241
-100.3778 | 0.0019758602
-100.7489 | 0.0001324121
-101.1088 | -0.001712251
-101.5277 | -0.0035568964
-101.8209 | -0.0054006948
-102.186 | -0.0072440684
-102.4451 | -0.0090870172
-102.6772 | -0.0109296892
-103.0153 | -0.0127721234
-103.2785 | -0.0146138923
-103.623 | -0.0164551027
-104.025 | -0.0182953178
-104.3309 | -0.0201339465
-104.6176 | -0.0219718413
-104.9481 | -0.0238090538
-105.152 | -0.0256452398
-105.4338 | -0.0274809536
-105.7484 | -0.0293152551
-106.0618 | -0.0311480941
-106.3696 | -0.0329804346
-106.6415 | -0.0348113848
-106.9761 | -0.036641176
-107.2279 | -0.0384704532
-107.4677 | -0.0402979742
-107.6994 | -0.0421236043
-108.0219 | -0.043947471
-108.2879 | -0.0457692582
-108.5031 | -0.0475894468
-108.7849 | -0.0494079749
-109.0093 | -0.0512247326
-109.2048 | -0.0530398309
-109.5922 | -0.0548531342
-109.8331 | -0.0566644964
-110.0721 | -0.0584733563
-110.3756 | -0.0602796208
-110.5392 | -0.0620840142
-110.9175 | -0.0638861129
-111.2286 | -0.0656852706
-111.3732 | -0.0674815284
-111.6158 | -0.0692751795
-111.7518 | -0.0710665851
-111.9678 | -0.0728555322
-112.2475 | -0.07464136
-112.5327 | -0.0764239837
-112.7488 | -0.0782038556
-112.9285 | -0.0799810901
-113.1975 | -0.081755563
-113.4912 | -0.0835270912
-113.6495 | -0.0852951207
-113.8639 | -0.0870601623
-113.9616 | -0.0888225273
-114.1398 | -0.0905809919
-114.4216 | -0.0923354895
-114.6155 | -0.0940865395
-114.8507 | -0.0958346113
-115.0206 | -0.0975793636
-115.2005 | -0.0993202727
-115.4833 | -0.1010572216
-115.6721 | -0.1027904679
-115.9107 | -0.1045201933
-116.027 | -0.1062456772
-116.2039 | -0.1079674189
-116.3881 | -0.1096855365
-116.462 | -0.1113993919
-116.6804 | -0.1131090987
-116.9052 | -0.1148147025
-117.0915 | -0.116516184
-117.3318 | -0.118213842
-117.5083 | -0.1199072074
-117.6164 | -0.1215956874
-117.8144 | -0.1232791148
-117.9763 | -0.1249573915
-118.0796 | -0.1266303649
-118.1713 | -0.1282983273
-118.3568 | -0.1299618756
-118.4959 | -0.1316204445
-118.6225 | -0.1332736612
-118.826 | -0.1349215902
-119.0058 | -0.1365642884
-119.1076 | -0.1382016997
-119.335 | -0.1398342368
-119.4552 | -0.14146199
-119.4759 | -0.1430844327
-119.5774 | -0.1447016636
-119.7141 | -0.146313714
-119.7871 | -0.1479205732
-119.9281 | -0.1495221466
-120.1309 | -0.1511182246
-120.261 | -0.152708645
-120.2859 | -0.1542932064
-120.4851 | -0.1558721631
-120.5255 | -0.1574450295
-120.6256 | -0.1590118196
-120.7428 | -0.1605730259
-120.8553 | -0.1621281162
-121.0199 | -0.1636767066
-121.071 | -0.1652188101
-121.0755 | -0.1667550974
-121.151 | -0.1682853304
-121.2542 | -0.169809026
-121.3296 | -0.1713264653
-121.3208 | -0.1728376244
-121.4417 | -0.1743427218
-121.5174 | -0.1758413359
-121.6064 | -0.1773326897
-121.6856 | -0.1788180002
-121.6978 | -0.1802975833
-121.6885 | -0.1817701969
-121.709 | -0.1832360145
-121.7002 | -0.1846947115
-121.8018 | -0.1861459068
-121.8868 | -0.1875899202
-121.896 | -0.1890263282
-121.9824 | -0.1904554572
-121.9516 | -0.191877411
-121.9899 | -0.1932912865
-122.0422 | -0.194697438
-122.003 | -0.1960968978
-121.9841 | -0.197489702
-122.0212 | -0.1988754209
-121.9812 | -0.2002540641
-121.982 | -0.2016257658
-121.9857 | -0.2029900282
-121.9337 | -0.2043463214
-121.8507 | -0.2056949692
-121.8535 | -0.2070358852
-121.871 | -0.2083683513
-121.7679 | -0.2096921902
-121.7219 | -0.2110078065
-121.7366 | -0.2123150997
-121.6126 | -0.2136136306
-121.5824 | -0.2149034532
-121.5339 | -0.2161850787
-121.4892 | -0.2174589782
-121.4645 | -0.2187252062
-121.3837 | -0.2199840313
-121.2927 | -0.2212354829
-121.285 | -0.2224793153
-121.1313 | -0.2237158189
-121.0909 | -0.2249443291
-121.049 | -0.2261640743
-120.9509 | -0.2273748948
-120.8508 | -0.2285768527
-120.823 | -0.2297703423
-120.7777 | -0.230954939
-120.5903 | -0.2321301663
-120.4723 | -0.2332959972
-120.2687 | -0.234452968
-120.1021 | -0.2356006592
-119.9779 | -0.2367389922
-119.8327 | -0.2378689273
-119.67 | -0.2389906677
-119.5499 | -0.2401042716
-119.4043 | -0.241208738
-119.2913 | -0.2423035477
-119.2129 | -0.2433895963
-119.036 | -0.2444668224
-118.8536 | -0.24553431
-118.5822 | -0.246592211
-118.4324 | -0.247640906
-118.2673 | -0.2486798115
-118.0691 | -0.2497089289
-117.9011 | -0.2507281824
-117.7174 | -0.2517372781
-117.4868 | -0.2527369321
-117.2893 | -0.2537277536
-117.0955 | -0.254709426
-116.8537 | -0.255682303
-116.6046 | -0.2566461213
-116.4368 | -0.2576001359
-116.2396 | -0.2585449873
-116.0365 | -0.2594802757
-115.7533 | -0.2604053465
-115.5527 | -0.2613203361
-115.2485 | -0.2622251056
-115.0005 | -0.2631194168
-114.8152 | -0.2640038123
-114.5161 | -0.2648780139
-114.1403 | -0.265741542
-113.8269 | -0.2665949831
-113.5222 | -0.2674382411
-113.2755 | -0.2682712143
-112.9894 | -0.269094102
-112.673 | -0.2699070328
-112.3154 | -0.2707093052
-111.9658 | -0.2715013356
-111.6598 | -0.272283901
-111.3892 | -0.2730562343
-111.1885 | -0.2738183496
-110.8059 | -0.2745710054
-110.4327 | -0.2753142295
-110.1483 | -0.2760477498
-109.8574 | -0.276771443
-109.4205 | -0.2774846205
-109.0623 | -0.2781874131
-108.7571 | -0.2788799184
-108.389 | -0.2795614046
-107.9907 | -0.2802317527
-107.5135 | -0.2808913276
-107.1028 | -0.2815400458
-106.6872 | -0.2821775588
-106.2414 | -0.2828044115
-105.9385 | -0.2834208273
-105.6247 | -0.2840264907
-105.2448 | -0.2846215346
-104.8211 | -0.2852061721
-104.2869 | -0.2857801056
-103.8526 | -0.2863426963
-103.4749 | -0.2868941581
-103.0042 | -0.2874347715
-102.529 | -0.2879646169
-102.0524 | -0.2884837756
-101.5391 | -0.2889923288
-100.9935 | -0.2894904879
-100.5404 | -0.289977955
-100.1812 | -0.290454556
-99.69667 | -0.2909202631
-99.19069 | -0.2913746131
-98.71088 | -0.2918180631
-98.14682 | -0.2922507661
-97.59935 | -0.2926722675
-97.16575 | -0.2930831971
-96.64469 | -0.2934836989
-96.07653 | -0.2938734499
-95.49159 | -0.2942522989
-94.97595 | -0.2946202525
-94.48418 | -0.2949771096
-93.8736 | -0.295322551
-93.45094 | -0.2956565584
-92.79348 | -0.2959791216
-92.13017 | -0.2962901882
-91.69279 | -0.2965896464
-91.03834 | -0.2968777096
-90.52353 | -0.2971548054
-89.97221 | -0.297420532
-89.34196 | -0.2976745317
-88.80216 | -0.2979175493
-88.21207 | -0.298149497
-87.58401 | -0.2983700646
-87.0438 | -0.2985797735
-86.35719 | -0.2987782708
-85.69995 | -0.2989654623
-85.08326 | -0.2991415788
-84.44434 | -0.2993061152
-83.79472 | -0.2994594872
-83.19513 | -0.2996021405
-82.55818 | -0.2997333514
-81.85549 | -0.2998530243
-81.20805 | -0.299961803
-80.56891 | -0.3000591262
-79.82739 | -0.3001441669
-79.16778 | -0.3002177279
-78.53923 | -0.3002803301
-77.82661 | -0.3003309435
-77.11449 | -0.3003698575
-76.34168 | -0.3003980895
-75.65025 | -0.3004156261
-74.95795 | -0.30042222
-74.29707 | -0.3004178638
-73.58528 | -0.3004024723
-72.87053 | -0.3003755658
-72.15092 | -0.3003377997
-71.4334 | -0.300289466
-70.79106 | -0.3002293041
-70.07411 | -0.3001572294
-69.35173 | -0.300073167
-68.5761 | -0.2999767879
-67.79154 | -0.2998690089
-67.04611 | -0.2997497701
-66.26011 | -0.2996191944
-65.39206 | -0.2994780784
-64.69003 | -0.2993263382
-63.9333 | -0.2991634218
-63.11799 | -0.2989891067
-62.38685 | -0.2988037588
-61.6312 | -0.2986074942
-60.87903 | -0.298400103
-60.1351 | -0.2981813374
-59.32066 | -0.2979512423
-58.4434 | -0.2977098611
-57.69995 | -0.2974568667
-56.92 | -0.2971923055
-56.07215 | -0.2969161319
-55.36529 | -0.2966287771
-54.49188 | -0.2963307063
-53.76655 | -0.2960215499
-52.98421 | -0.2957007442
-52.08323 | -0.2953684639
-51.30265 | -0.2950254117
-50.45092 | -0.2946713694
-49.48556 | -0.2943065267
-48.70497 | -0.2939314843
-47.85833 | -0.2935461199
-47.03857 | -0.2931493919
-46.25699 | -0.2927416241
-45.44769 | -0.2923232561
-44.604 | -0.2918934821
-43.68613 | -0.2914528538
-42.84002 | -0.2910010587
-42.02983 | -0.2905377687
-41.25404 | -0.2900635495
-40.34207 | -0.2895777921
-39.53539 | -0.2890804263
-38.70367 | -0.2885720901
-37.74065 | -0.2880530483
-36.90567 | -0.2875238301
-36.12193 | -0.2869842238
-35.20254 | -0.2864339951
-34.36906 | -0.285873395
-33.52033 | -0.2853021825
-32.68452 | -0.2847203548
-31.81714 | -0.2841274327
-30.96884 | -0.2835235844
-30.053 | -0.2829096676
-29.10972 | -0.2822854259
-28.33318 | -0.2816504466
-27.44909 | -0.2810045599
-26.53986 | -0.2803481949
-25.66545 | -0.2796810021
-24.7694 | -0.2790026655
-23.9147 | -0.2783137207
-23.04982 | -0.2776140261
-22.1152 | -0.2769037355
-21.23038 | -0.2761831393
-20.44795 | -0.2754526535
-19.54279 | -0.2747120585
-18.67748 | -0.2739612446
-17.77862 | -0.2732005186
-16.85254 | -0.2724294549
-16.04964 | -0.2716469958
-15.25672 | -0.2708535839
-14.31671 | -0.2700499471
-13.43694 | -0.2692363254
-12.5414 | -0.2684127659
-11.64088 | -0.2675787413
-10.79018 | -0.2667349913
-9.825674 | -0.2658810297
-8.864956 | -0.2650165607
-8.007366 | -0.2641421051
-7.222259 | -0.2632577063
-6.308927 | -0.2623634849
-5.515625 | -0.2614595516
-4.642008 | -0.2605462682
-3.81088 | -0.2596233862
-2.976348 | -0.2586907087
-2.075004 | -0.2577483549
-1.196832 | -0.2567962239
-0.3337307361 | -0.2558345598
0.5867602657 | -0.2548639581
1.430334 | -0.253884358
2.263082272 | -0.2528951949
3.189164 | -0.2518965799
4.051615 | -0.250888904
4.889234 | -0.2498720412
5.728783 | -0.2488454085
6.510741 | -0.2478096332
7.379568 | -0.2467646039
8.254484043 | -0.2457091887
9.052238 | -0.2446443917
9.889516 | -0.2435705629
10.67399 | -0.2424870721
11.57284 | -0.2413941619
12.44673 | -0.2402922093
13.30879 | -0.2391810196
14.1378 | -0.2380604915
15.05944 | -0.2369308948
15.87937 | -0.2357920898
16.6227 | -0.2346442558
17.35286 | -0.2334872826
18.25256 | -0.2323212918
19.14731 | -0.2311471235
20.0293 | -0.2299644601
20.79696979 | -0.2287727089
21.54065 | -0.2275721827
22.34897 | -0.2263629017
23.14853 | -0.2251451236
23.99763 | -0.2239194808
24.76368 | -0.2226860348
25.59398 | -0.2214444714
26.31321 | -0.2201943973
27.04327 | -0.2189361259
27.84757 | -0.217669428
28.75701 | -0.2163938655
29.52318 | -0.2151101817
30.35473 | -0.2138180266
31.13035 | -0.2125175402
31.87841 | -0.2112096048
32.67211 | -0.2098935348
33.4365 | -0.2085695359
34.20484 | -0.2072380225
34.94599 | -0.2058983817
35.78905 | -0.2045511861
36.49565 | -0.2031970737
37.20609 | -0.2018358734
38.04036 | -0.2004675973
38.74087 | -0.1990920257
39.4674 | -0.1977086198
40.11441 | -0.1963176442
40.83064 | -0.1949191873
41.5546 | -0.1935132891
42.32675 | -0.1921001735
43.09369 | -0.1906796494
43.80864 | -0.1892522363
44.53825 | -0.1878174855
45.32471 | -0.1863748546
46.02538 | -0.1849253012
46.73295 | -0.1834691362
47.47974 | -0.1820062542
48.10958 | -0.1805367338
48.72693 | -0.1790599293
49.40887 | -0.1775762587
50.0899 | -0.176086046
50.75836 | -0.1745892923
51.41151 | -0.1730863232
52.09555 | -0.1715767507
52.81031 | -0.1700605262
53.51576 | -0.1685381062
54.15019 | -0.1670095624
54.85348 | -0.1654746977
55.54884 | -0.1639337582
56.20817 | -0.1623868045
56.8178 | -0.1608337224
57.4314 | -0.1592742443
58.13884 | -0.1577089213
58.711 | -0.1561379251
59.2973 | -0.1545607083
59.91981 | -0.1529773625
60.61144 | -0.1513878819
61.23078 | -0.1497925155
61.78701 | -0.1481917095
62.31563 | -0.1465855699
62.94205 | -0.1449741569
63.59017 | -0.1433572375
64.26892 | -0.1417349135
64.87409 | -0.1401073726
65.42157 | -0.1384742635
65.99791 | -0.1368358989
66.51538 | -0.1351921332
67.13246 | -0.1335431402
67.80465 | -0.1318893104
68.38062 | -0.1302298307
69.00022 | -0.1285650413
69.57498 | -0.1268958159
70.12905 | -0.125221567
70.68043 | -0.1235421802
71.123 | -0.1218582816
71.66745 | -0.1201698755
72.28304 | -0.1184769959
72.86267 | -0.1167798408
73.3817 | -0.115079083
73.97881 | -0.1133742369
74.49151 | -0.1116643043
74.94306 | -0.1099499563
75.44677 | -0.108231404
75.97749 | -0.1065085488
76.46255 | -0.1047814507
76.93229 | -0.1030498538
77.41284 | -0.101314339
78.00021869 | -0.0995751564
78.50098 | -0.0978322615
78.97843 | -0.0960861523
79.5215 | -0.0943366567
79.99423 | -0.092583635
80.48243 | -0.0908281227
81.01946 | -0.089070591
81.46339 | -0.0873099962
81.95316 | -0.085545805
82.4333 | -0.0837782027
82.89345 | -0.0820078481
83.39261 | -0.080234795
83.83285 | -0.0784582554
84.28252 | -0.07667856
84.7154 | -0.0748960242
85.1685 | -0.0731107678
85.59782 | -0.0713227888
85.98593 | -0.069531027
86.47173 | -0.0677363045
86.96146 | -0.0659396516
87.37737 | -0.0641398111
87.88339 | -0.062336958
88.27237 | -0.06053237
88.68595 | -0.0587257262
89.14576 | -0.0569171758
89.46318 | -0.0551070934
89.86683 | -0.0532949705
90.2995 | -0.0514807846
90.76436128 | -0.0496645017
91.23512 | -0.0478459159
91.51547 | -0.0460253406
91.96074 | -0.0442032927
92.33906 | -0.0423792115
92.76278 | -0.0405527436
93.26455 | -0.0387245327
93.59974 | -0.0368950219
94.00753 | -0.0350642202
94.41811 | -0.0332322992
94.7741 | -0.0313997001
95.13656 | -0.0295664294
95.52661 | -0.0277322508
95.86128 | -0.0258971594
96.25753 | -0.0240610129
96.57536 | -0.0222243617
96.95176 | -0.0203876197
97.27096 | -0.0185497855
97.67574 | -0.0167106975
97.99328 | -0.0148706471
98.35613 | -0.0130296929
98.68906 | -0.0111879092
98.98935 | -0.0093455687
99.39704 | -0.0075032808
99.80421 | -0.0056612066
100.047 | -0.0038187241
100.3778 | -0.0019758602