## Sheet1
298.9017 | 2.97373e-05
300.665 | 0.0058531435
302.4999 | 0.0116759076
304.2994 | 0.0174974025
306.0937 | 0.0233187043
307.9125 | 0.0291391437
309.5433 | 0.0349580269
311.0972 | 0.0407763763
312.8913 | 0.0465927186
314.8142 | 0.0524060185
316.384 | 0.0582172712
318.1699 | 0.0640253538
319.9411 | 0.0698310948
321.4865 | 0.0756346421
323.1745 | 0.0814337327
324.7629 | 0.087229685
326.5188 | 0.0930222862
328.1623 | 0.0988115417
329.858 | 0.1045969803
331.3798 | 0.110377178
332.9482 | 0.1161532655
334.5995 | 0.121924663
336.3525 | 0.1276916748
337.8799 | 0.1334549402
339.4588 | 0.1392130073
341.0795 | 0.1449668703
342.6094 | 0.1507165875
344.2554 | 0.1564605175
345.8142 | 0.1621990865
347.3571 | 0.1679320086
348.8947 | 0.173656982
350.4052 | 0.1793740728
351.9191 | 0.1850851727
353.3109 | 0.1907888388
354.7519 | 0.1964856132
356.251 | 0.202175743
357.8237 | 0.2078574302
359.0033 | 0.2135302682
360.4219 | 0.2191952133
361.9009 | 0.2248533885
363.1676 | 0.2305039069
364.606 | 0.2361468446
366.126 | 0.2417811131
367.3083 | 0.2474054338
368.5677 | 0.2530207563
369.9312 | 0.2586277513
371.179 | 0.2642248106
372.5111 | 0.2698105886
373.7267 | 0.2753863547
374.9345 | 0.2809523149
376.2706 | 0.2865069394
377.4928 | 0.292050351
378.5041 | 0.2975827554
379.8029 | 0.3031041446
380.9494 | 0.3086140171
382.156 | 0.3141113861
383.1946 | 0.3195970783
384.1962 | 0.3250720881
385.3319 | 0.3305354133
386.4688 | 0.335985635
387.5463 | 0.3414226415
388.4731 | 0.3468470247
389.4235 | 0.3522582636
390.5485 | 0.3576566909
391.3419 | 0.3630416561
392.3526 | 0.3684117348
393.3986 | 0.3737680268
394.2805 | 0.3791091789
395.236 | 0.3844342318
396.0021 | 0.389745124
396.9638 | 0.3950420535
397.713 | 0.4003236999
398.3519 | 0.4055901586
399.2452 | 0.4108412957
400.008 | 0.4160769247
400.9925 | 0.4212981798
401.6382 | 0.426502729
402.2309 | 0.4316904482
402.9657 | 0.4368633538
403.6347 | 0.4420197123
404.3821 | 0.4471599253
405.051 | 0.4522839473
405.669 | 0.4573897015
406.3337 | 0.4624787408
406.8852 | 0.4675515436
407.356 | 0.4726068254
407.8592 | 0.4776442734
408.3651 | 0.482663919
408.8445 | 0.4876660841
409.2802 | 0.4926507281
409.868 | 0.4976176188
410.433 | 0.5025654237
410.5886 | 0.5074941031
411.0297 | 0.512404371
411.4582 | 0.5172951597
411.7448 | 0.522166217
411.9732 | 0.5270184935
412.3969 | 0.5318515351
412.5956 | 0.5366644336
412.9187 | 0.5414570705
412.8648 | 0.5462282022
412.944 | 0.5509765847
413.2762 | 0.5557040924
413.3418 | 0.560411188
413.5024 | 0.5650970174
413.5576 | 0.5697610978
413.5076 | 0.5744038235
413.6351 | 0.5790253533
413.6075 | 0.5836256104
413.6154 | 0.588203792
413.6195 | 0.5927595171
413.4128 | 0.5972932669
413.4258 | 0.6018040842
413.4628 | 0.6062934701
413.2395 | 0.6107600894
413.1492 | 0.6152020853
412.9128 | 0.6196222582
412.8109 | 0.6240197679
412.5985 | 0.628393296
412.1893 | 0.6327433333
411.9377 | 0.6370689736
411.7409 | 0.6413702261
411.3293 | 0.6456469819
411.093 | 0.6498993323
410.7725 | 0.6541283884
410.2061 | 0.6583335202
409.7658 | 0.6625134397
409.4357 | 0.6666675303
408.8278 | 0.6707966521
408.4623 | 0.6749010291
408.026 | 0.6789795854
407.3614 | 0.6830326375
406.9237 | 0.6870597653
406.3127 | 0.6910614873
405.7398 | 0.6950377845
405.116 | 0.6989872351
404.3347 | 0.7029109126
403.702 | 0.7068097613
403.1219 | 0.7106820501
402.1529 | 0.7145265319
401.4537 | 0.7183436349
400.7267 | 0.7221345545
399.8919 | 0.7258975603
399.1019 | 0.7296323884
398.1701 | 0.7333419206
397.2435 | 0.7370260238
396.3211 | 0.7406820335
395.3851 | 0.7443092398
394.6119 | 0.7479078404
393.5701 | 0.7514773202
392.4218 | 0.7550181461
391.4074 | 0.7585308267
390.3382 | 0.7620142954
389.3217 | 0.765467494
388.2614 | 0.7688921146
387.0833 | 0.7722890205
385.8917 | 0.7756582958
384.692 | 0.7790001909
383.431 | 0.7823130862
382.1899 | 0.7855945669
380.8962 | 0.7888449256
379.6458 | 0.7920656131
378.3206 | 0.7952562787
377.0647 | 0.7984160947
375.6685 | 0.8015466708
374.2936 | 0.8046479493
372.8175 | 0.8077191633
371.2899 | 0.8107616103
369.8649 | 0.8137732497
368.3467 | 0.8167516723
366.717 | 0.8196974921
365.2714 | 0.8226115968
363.727 | 0.8254953613
362.0766 | 0.82834959
360.4773 | 0.8311737189
358.7574 | 0.8339683471
357.0971 | 0.8367321
355.3729 | 0.8394641753
353.6895 | 0.8421657928
351.8481 | 0.8448357369
350.0961 | 0.8474726876
348.3893 | 0.8500759089
346.4957 | 0.8526465944
344.7707 | 0.855185707
343.0113 | 0.8576919461
341.1121 | 0.8601662032
339.2949 | 0.8626077822
337.2184 | 0.8650175731
335.2974 | 0.867396111
333.397 | 0.8697421835
331.3862 | 0.8720544105
329.2129 | 0.8743320199
327.1603 | 0.8765774292
325.0935 | 0.8787899759
322.8484 | 0.8809694134
320.9056 | 0.8831159815
318.7291 | 0.8852299519
316.6369 | 0.887312886
314.4124 | 0.8893630515
312.3314 | 0.8913777358
309.9814 | 0.8933573964
307.6062 | 0.8953031754
305.4466 | 0.8972159655
303.0816 | 0.899095357
300.7606 | 0.9009402117
298.3015413 | 0.9027507558
295.8527 | 0.9045272855
293.4024 | 0.9062699213
291.0562 | 0.9079791394
288.4937 | 0.9096552575
286.0642 | 0.9112971755
283.5006 | 0.9129038626
281.1119 | 0.9144761494
278.6386 | 0.9160148302
276.1038 | 0.9175187079
273.5402 | 0.9189871793
271.0517 | 0.9204212927
268.3588 | 0.9218216824
265.6268 | 0.9231872997
263.1173 | 0.9245171943
260.4731 | 0.9258109374
257.6854 | 0.9270690753
254.7775 | 0.9282931095
252.1542 | 0.9294827304
249.5169 | 0.9306372049
246.5847 | 0.9317571638
243.9473 | 0.9328412838
241.159 | 0.933890197
238.3267 | 0.9349052354
235.5369 | 0.9358845442
232.6229 | 0.9368287554
229.6871 | 0.9377379739
226.9375 | 0.9386115714
224.0624 | 0.9394505467
221.1075 | 0.9402546131
218.1599 | 0.9410228912
215.0954 | 0.9417558626
212.2094 | 0.9424537387
209.1901 | 0.9431158736
205.9998 | 0.9437420678
203.1688 | 0.9443332654
200.3481 | 0.9448891755
197.271 | 0.9454084857
194.2287 | 0.9458917814
191.1986 | 0.9463403283
188.0263 | 0.9467525626
185.0845 | 0.9471292958
182.1096 | 0.9474715684
179.0185 | 0.9477767255
175.9476 | 0.9480462705
172.7596 | 0.9482819503
169.6887 | 0.9484820444
166.6156 | 0.9486453986
163.4512 | 0.9487709578
160.3114 | 0.9488607304
157.3211 | 0.9489165092
154.1474 | 0.9489353626
150.9533 | 0.9489174782
147.8446 | 0.9488635681
144.6052 | 0.948773408
141.4372 | 0.9486481611
138.4044 | 0.9484874821
135.4524 | 0.9482909201
132.3789 | 0.9480592804
129.1103 | 0.9477930306
126.1107 | 0.9474915022
122.8441 | 0.9471535962
119.7254 | 0.9467801373
116.66 | 0.9463720309
113.5053 | 0.9459280978
110.2084 | 0.9454487782
107.3786 | 0.9449345718
104.2243 | 0.9443841872
101.0204 | 0.9437971478
98.06564 | 0.9431744434
94.96685 | 0.9425151007
91.96161 | 0.941819109
88.99114 | 0.9410885941
85.94575 | 0.9403221703
82.80454 | 0.9395200696
79.70941 | 0.938683966
76.78874 | 0.9378131927
73.84709 | 0.936907746
70.72744 | 0.9359667693
67.82508 | 0.9349910331
65.05015 | 0.9339812591
61.93622 | 0.9329363115
58.95332 | 0.9318556389
56.15501 | 0.9307393135
53.30942 | 0.9295871154
50.35439 | 0.9283982265
47.39059 | 0.927173338
44.61904 | 0.9259129771
41.68116 | 0.9246179698
38.74766 | 0.9232887199
36.10539 | 0.9219246215
33.34517 | 0.9205253409
30.56292 | 0.9190909092
27.77175 | 0.917622444
25.05738 | 0.9161196147
22.4440075 | 0.9145818587
19.79194 | 0.9130105758
17.16385 | 0.9114052148
14.5601 | 0.9097642763
11.97065 | 0.9080893795
9.408013 | 0.9063813714
6.885019 | 0.9046399057
4.284391142 | 0.90286474
1.769106 | 0.9010551432
-0.5774978097 | 0.8992113232
-3.016753 | 0.8973338967
-5.41805 | 0.8954224824
-7.895053 | 0.8934774321
-10.33834 | 0.8914989435
-12.60315 | 0.8894865739
-14.94023 | 0.8874397697
-17.27695 | 0.885358444
-19.49156 | 0.8832439747
-21.81445 | 0.8810965208
-23.94344 | 0.8789164898
-26.11249 | 0.8767035154
-28.34044 | 0.8744573672
-30.38972 | 0.8721783771
-32.53781 | 0.8698664251
-34.61105 | 0.8675216467
-36.64431 | 0.8651443481
-38.72324 | 0.8627340706
-40.74264 | 0.8602909026
-42.91714 | 0.8578163284
-44.82208 | 0.8553094977
-46.73344 | 0.8527691385
-48.54088 | 0.8501952738
-50.53997 | 0.8475886807
-52.30834 | 0.8449501379
-54.17524 | 0.8422806363
-55.78842 | 0.8395798721
-57.58208 | 0.8368480338
-59.32062 | 0.8340852416
-60.96069 | 0.8312899123
-62.68006 | 0.8284638614
-64.29878 | 0.8256084272
-65.95964 | 0.8227223281
-67.64209 | 0.8198062191
-69.30377 | 0.8168581417
-70.73477 | 0.813876798
-72.28082 | 0.8108629781
-73.97749 | 0.8078167002
-75.40951 | 0.8047414002
-76.72077 | 0.8016373177
-78.21516 | 0.7985029307
-79.64302 | 0.7953401004
-81.15616 | 0.7921484625
-82.44563 | 0.7889269479
-83.9151 | 0.7856762989
-85.13978 | 0.7823959701
-86.52773 | 0.7790860754
-87.83299 | 0.7757477221
-89.16707 | 0.7723796607
-90.45843 | 0.7689816538
-91.77023 | 0.7655556982
-93.00006 | 0.7621006601
-94.09525 | 0.7586162727
-95.21132 | 0.7551033458
-96.44515 | 0.7515618586
-97.75374 | 0.7479917332
-98.90011 | 0.7443941132
-100.1009 | 0.7407708654
-101.0782 | 0.7371213315
-102.2794 | 0.7334441024
-103.4413 | 0.7297388839
-104.4054 | 0.7260060758
-105.3544 | 0.7222457065
-106.5021 | 0.7184574051
-107.616 | 0.7146418013
-108.7047 | 0.7108005505
-109.7401 | 0.7069334388
-110.7086 | 0.703039585
-111.6887 | 0.6991187853
-112.7308 | 0.6951713828
-113.8079 | 0.6911973621
-114.682 | 0.6871964625
-115.6981 | 0.6831702223
-116.7943 | 0.6791191702
-117.7315 | 0.6750421182
-118.6658 | 0.6709404016
-119.8537 | 0.6668146306
-120.7303 | 0.6626644006
-121.5387 | 0.6584898655
-122.536 | 0.654290023
-123.674 | 0.6500649176
-124.5553 | 0.6458141547
-125.5763 | 0.6415371994
-126.495 | 0.6372350184
-127.4483 | 0.6329081465
-128.3024 | 0.6285574436
-129.334 | 0.6241851305
-130.2544 | 0.6197893628
-131.2138 | 0.615368837
-132.2664 | 0.6109252971
-133.2489 | 0.6064574647
-134.1831 | 0.6019649498
-135.1891 | 0.5974493724
-136.18 | 0.5929119469
-137.1813 | 0.5883528601
-138.0635 | 0.5837721387
-139.0844 | 0.579169573
-140.0583 | 0.5745461278
-140.9742 | 0.5699020142
-142.0563 | 0.5652357702
-142.8714 | 0.5605470285
-143.9657 | 0.5558352729
-144.8959 | 0.551101649
-145.8609 | 0.5463475625
-146.8555 | 0.5415724381
-147.8487 | 0.5367772738
-148.8532 | 0.5319622314
-149.9089 | 0.5271275019
-151.096 | 0.5222739887
-152.0911 | 0.5174014439
-153.1758 | 0.5125098952
-154.406 | 0.5075990786
-155.0979 | 0.5026694519
-156.276 | 0.4977206183
-157.4782 | 0.4927535713
-158.4977 | 0.4877702645
-159.5373 | 0.4827691542
-160.7273 | 0.4777491984
-161.791 | 0.47271099
-162.8522 | 0.4676552261
-163.9605 | 0.462581829
-165.057 | 0.4574899979
-166.3092 | 0.4523804801
-167.5231 | 0.4472540892
-168.5412 | 0.4421102902
-169.777 | 0.4369498029
-171.0236 | 0.4317743011
-172.2433 | 0.4265826375
-173.555 | 0.4213738344
-174.8104 | 0.4161504628
-175.7885 | 0.4109127262
-177.2102 | 0.4056594597
-178.5157 | 0.4003912411
-179.8931 | 0.3951069062
-181.3086 | 0.3898081754
-182.4642 | 0.3844951248
-184.0799 | 0.3791654486
-185.5081 | 0.3738220016
-186.8677 | 0.3684652357
-188.3794 | 0.3630935999
-189.6431 | 0.3577074142
-190.9395 | 0.3523065887
-192.4792 | 0.3468932283
-193.899 | 0.3414682375
-195.45 | 0.3360308998
-197.0632 | 0.3305807688
-198.6347 | 0.3251178804
-200.2069 | 0.3196432836
-201.5313 | 0.3141574932
-203.1727 | 0.308661115
-204.7916 | 0.3031539972
-206.4946 | 0.2976352527
-208.1831 | 0.292104696
-209.7346 | 0.2865626916
-211.4311 | 0.2810090242
-212.8534 | 0.2754458546
-214.6964 | 0.2698722625
-216.5261 | 0.2642875902
-218.0104 | 0.2586930408
-219.77 | 0.2530877112
-221.2286 | 0.2474733103
-223.1695 | 0.2418496379
-224.8614 | 0.2362163251
-226.5965 | 0.2305746978
-228.5103 | 0.2249264289
-230.1956 | 0.2192699661
-232.1916 | 0.2136034658
-233.9613 | 0.2079289542
-235.6933 | 0.2022466786
-237.5382 | 0.1965562034
-239.2355 | 0.190857836
-240.939 | 0.1851513933
-242.7015 | 0.1794372464
-244.4842 | 0.1737159771
-246.4691 | 0.1679874684
-248.3465 | 0.1622529436
-250.3717 | 0.1565120099
-252.0711 | 0.1507638296
-253.8969 | 0.1450099281
-255.6848 | 0.1392509926
-257.392 | 0.1334885771
-259.3297 | 0.1277212363
-261.0579 | 0.1219481395
-263.1505 | 0.116171414
-264.9758 | 0.1103897739
-266.8659 | 0.1046030982
-268.9342 | 0.0988122374
-270.6148 | 0.0930158099
-272.4401 | 0.0872163662
-274.1743 | 0.0814145709
-276.0748 | 0.0756082301
-277.7872 | 0.0698000706
-279.8068 | 0.0639901009
-281.5784 | 0.0581765588
-283.4185 | 0.0523618472
-285.2865 | 0.0465457191
-287.2321 | 0.0407278503
-289.0498 | 0.0349083375
-290.7636 | 0.0290865344
-292.6164 | 0.0232641255
-294.4193 | 0.0174405847
-296.0452 | 0.0116170953
-298.0075 | 0.0057939138
-298.9017 | -2.97373e-05
-300.665 | -0.0058531435
-302.4999 | -0.0116759076
-304.2994 | -0.0174974025
-306.0937 | -0.0233187043
-307.9125 | -0.0291391437
-309.5433 | -0.0349580269
-311.0972 | -0.0407763763
-312.8913 | -0.0465927186
-314.8142 | -0.0524060185
-316.384 | -0.0582172712
-318.1699 | -0.0640253538
-319.9411 | -0.0698310948
-321.4865 | -0.0756346421
-323.1745 | -0.0814337327
-324.7629 | -0.087229685
-326.5188 | -0.0930222862
-328.1623 | -0.0988115417
-329.858 | -0.1045969803
-331.3798 | -0.110377178
-332.9482 | -0.1161532655
-334.5995 | -0.121924663
-336.3525 | -0.1276916748
-337.8799 | -0.1334549402
-339.4588 | -0.1392130073
-341.0795 | -0.1449668703
-342.6094 | -0.1507165875
-344.2554 | -0.1564605175
-345.8142 | -0.1621990865
-347.3571 | -0.1679320086
-348.8947 | -0.173656982
-350.4052 | -0.1793740728
-351.9191 | -0.1850851727
-353.3109 | -0.1907888388
-354.7519 | -0.1964856132
-356.251 | -0.202175743
-357.8237 | -0.2078574302
-359.0033 | -0.2135302682
-360.4219 | -0.2191952133
-361.9009 | -0.2248533885
-363.1676 | -0.2305039069
-364.606 | -0.2361468446
-366.126 | -0.2417811131
-367.3083 | -0.2474054338
-368.5677 | -0.2530207563
-369.9312 | -0.2586277513
-371.179 | -0.2642248106
-372.5111 | -0.2698105886
-373.7267 | -0.2753863547
-374.9345 | -0.2809523149
-376.2706 | -0.2865069394
-377.4928 | -0.292050351
-378.5041 | -0.2975827554
-379.8029 | -0.3031041446
-380.9494 | -0.3086140171
-382.156 | -0.3141113861
-383.1946 | -0.3195970783
-384.1962 | -0.3250720881
-385.3319 | -0.3305354133
-386.4688 | -0.335985635
-387.5463 | -0.3414226415
-388.4731 | -0.3468470247
-389.4235 | -0.3522582636
-390.5485 | -0.3576566909
-391.3419 | -0.3630416561
-392.3526 | -0.3684117348
-393.3986 | -0.3737680268
-394.2805 | -0.3791091789
-395.236 | -0.3844342318
-396.0021 | -0.389745124
-396.9638 | -0.3950420535
-397.713 | -0.4003236999
-398.3519 | -0.4055901586
-399.2452 | -0.4108412957
-400.008 | -0.4160769247
-400.9925 | -0.4212981798
-401.6382 | -0.426502729
-402.2309 | -0.4316904482
-402.9657 | -0.4368633538
-403.6347 | -0.4420197123
-404.3821 | -0.4471599253
-405.051 | -0.4522839473
-405.669 | -0.4573897015
-406.3337 | -0.4624787408
-406.8852 | -0.4675515436
-407.356 | -0.4726068254
-407.8592 | -0.4776442734
-408.3651 | -0.482663919
-408.8445 | -0.4876660841
-409.2802 | -0.4926507281
-409.868 | -0.4976176188
-410.433 | -0.5025654237
-410.5886 | -0.5074941031
-411.0297 | -0.512404371
-411.4582 | -0.5172951597
-411.7448 | -0.522166217
-411.9732 | -0.5270184935
-412.3969 | -0.5318515351
-412.5956 | -0.5366644336
-412.9187 | -0.5414570705
-412.8648 | -0.5462282022
-412.944 | -0.5509765847
-413.2762 | -0.5557040924
-413.3418 | -0.560411188
-413.5024 | -0.5650970174
-413.5576 | -0.5697610978
-413.5076 | -0.5744038235
-413.6351 | -0.5790253533
-413.6075 | -0.5836256104
-413.6154 | -0.588203792
-413.6195 | -0.5927595171
-413.4128 | -0.5972932669
-413.4258 | -0.6018040842
-413.4628 | -0.6062934701
-413.2395 | -0.6107600894
-413.1492 | -0.6152020853
-412.9128 | -0.6196222582
-412.8109 | -0.6240197679
-412.5985 | -0.628393296
-412.1893 | -0.6327433333
-411.9377 | -0.6370689736
-411.7409 | -0.6413702261
-411.3293 | -0.6456469819
-411.093 | -0.6498993323
-410.7725 | -0.6541283884
-410.2061 | -0.6583335202
-409.7658 | -0.6625134397
-409.4357 | -0.6666675303
-408.8278 | -0.6707966521
-408.4623 | -0.6749010291
-408.026 | -0.6789795854
-407.3614 | -0.6830326375
-406.9237 | -0.6870597653
-406.3127 | -0.6910614873
-405.7398 | -0.6950377845
-405.116 | -0.6989872351
-404.3347 | -0.7029109126
-403.702 | -0.7068097613
-403.1219 | -0.7106820501
-402.1529 | -0.7145265319
-401.4537 | -0.7183436349
-400.7267 | -0.7221345545
-399.8919 | -0.7258975603
-399.1019 | -0.7296323884
-398.1701 | -0.7333419206
-397.2435 | -0.7370260238
-396.3211 | -0.7406820335
-395.3851 | -0.7443092398
-394.6119 | -0.7479078404
-393.5701 | -0.7514773202
-392.4218 | -0.7550181461
-391.4074 | -0.7585308267
-390.3382 | -0.7620142954
-389.3217 | -0.765467494
-388.2614 | -0.7688921146
-387.0833 | -0.7722890205
-385.8917 | -0.7756582958
-384.692 | -0.7790001909
-383.431 | -0.7823130862
-382.1899 | -0.7855945669
-380.8962 | -0.7888449256
-379.6458 | -0.7920656131
-378.3206 | -0.7952562787
-377.0647 | -0.7984160947
-375.6685 | -0.8015466708
-374.2936 | -0.8046479493
-372.8175 | -0.8077191633
-371.2899 | -0.8107616103
-369.8649 | -0.8137732497
-368.3467 | -0.8167516723
-366.717 | -0.8196974921
-365.2714 | -0.8226115968
-363.727 | -0.8254953613
-362.0766 | -0.82834959
-360.4773 | -0.8311737189
-358.7574 | -0.8339683471
-357.0971 | -0.8367321
-355.3729 | -0.8394641753
-353.6895 | -0.8421657928
-351.8481 | -0.8448357369
-350.0961 | -0.8474726876
-348.3893 | -0.8500759089
-346.4957 | -0.8526465944
-344.7707 | -0.855185707
-343.0113 | -0.8576919461
-341.1121 | -0.8601662032
-339.2949 | -0.8626077822
-337.2184 | -0.8650175731
-335.2974 | -0.867396111
-333.397 | -0.8697421835
-331.3862 | -0.8720544105
-329.2129 | -0.8743320199
-327.1603 | -0.8765774292
-325.0935 | -0.8787899759
-322.8484 | -0.8809694134
-320.9056 | -0.8831159815
-318.7291 | -0.8852299519
-316.6369 | -0.887312886
-314.4124 | -0.8893630515
-312.3314 | -0.8913777358
-309.9814 | -0.8933573964
-307.6062 | -0.8953031754
-305.4466 | -0.8972159655
-303.0816 | -0.899095357
-300.7606 | -0.9009402117
-298.3015413 | -0.9027507558
-295.8527 | -0.9045272855
-293.4024 | -0.9062699213
-291.0562 | -0.9079791394
-288.4937 | -0.9096552575
-286.0642 | -0.9112971755
-283.5006 | -0.9129038626
-281.1119 | -0.9144761494
-278.6386 | -0.9160148302
-276.1038 | -0.9175187079
-273.5402 | -0.9189871793
-271.0517 | -0.9204212927
-268.3588 | -0.9218216824
-265.6268 | -0.9231872997
-263.1173 | -0.9245171943
-260.4731 | -0.9258109374
-257.6854 | -0.9270690753
-254.7775 | -0.9282931095
-252.1542 | -0.9294827304
-249.5169 | -0.9306372049
-246.5847 | -0.9317571638
-243.9473 | -0.9328412838
-241.159 | -0.933890197
-238.3267 | -0.9349052354
-235.5369 | -0.9358845442
-232.6229 | -0.9368287554
-229.6871 | -0.9377379739
-226.9375 | -0.9386115714
-224.0624 | -0.9394505467
-221.1075 | -0.9402546131
-218.1599 | -0.9410228912
-215.0954 | -0.9417558626
-212.2094 | -0.9424537387
-209.1901 | -0.9431158736
-205.9998 | -0.9437420678
-203.1688 | -0.9443332654
-200.3481 | -0.9448891755
-197.271 | -0.9454084857
-194.2287 | -0.9458917814
-191.1986 | -0.9463403283
-188.0263 | -0.9467525626
-185.0845 | -0.9471292958
-182.1096 | -0.9474715684
-179.0185 | -0.9477767255
-175.9476 | -0.9480462705
-172.7596 | -0.9482819503
-169.6887 | -0.9484820444
-166.6156 | -0.9486453986
-163.4512 | -0.9487709578
-160.3114 | -0.9488607304
-157.3211 | -0.9489165092
-154.1474 | -0.9489353626
-150.9533 | -0.9489174782
-147.8446 | -0.9488635681
-144.6052 | -0.948773408
-141.4372 | -0.9486481611
-138.4044 | -0.9484874821
-135.4524 | -0.9482909201
-132.3789 | -0.9480592804
-129.1103 | -0.9477930306
-126.1107 | -0.9474915022
-122.8441 | -0.9471535962
-119.7254 | -0.9467801373
-116.66 | -0.9463720309
-113.5053 | -0.9459280978
-110.2084 | -0.9454487782
-107.3786 | -0.9449345718
-104.2243 | -0.9443841872
-101.0204 | -0.9437971478
-98.06564 | -0.9431744434
-94.96685 | -0.9425151007
-91.96161 | -0.941819109
-88.99114 | -0.9410885941
-85.94575 | -0.9403221703
-82.80454 | -0.9395200696
-79.70941 | -0.938683966
-76.78874 | -0.9378131927
-73.84709 | -0.936907746
-70.72744 | -0.9359667693
-67.82508 | -0.9349910331
-65.05015 | -0.9339812591
-61.93622 | -0.9329363115
-58.95332 | -0.9318556389
-56.15501 | -0.9307393135
-53.30942 | -0.9295871154
-50.35439 | -0.9283982265
-47.39059 | -0.927173338
-44.61904 | -0.9259129771
-41.68116 | -0.9246179698
-38.74766 | -0.9232887199
-36.10539 | -0.9219246215
-33.34517 | -0.9205253409
-30.56292 | -0.9190909092
-27.77175 | -0.917622444
-25.05738 | -0.9161196147
-22.4440075 | -0.9145818587
-19.79194 | -0.9130105758
-17.16385 | -0.9114052148
-14.5601 | -0.9097642763
-11.97065 | -0.9080893795
-9.408013 | -0.9063813714
-6.885019 | -0.9046399057
-4.284391142 | -0.90286474
-1.769106 | -0.9010551432
0.5774978097 | -0.8992113232
3.016753 | -0.8973338967
5.41805 | -0.8954224824
7.895053 | -0.8934774321
10.33834 | -0.8914989435
12.60315 | -0.8894865739
14.94023 | -0.8874397697
17.27695 | -0.885358444
19.49156 | -0.8832439747
21.81445 | -0.8810965208
23.94344 | -0.8789164898
26.11249 | -0.8767035154
28.34044 | -0.8744573672
30.38972 | -0.8721783771
32.53781 | -0.8698664251
34.61105 | -0.8675216467
36.64431 | -0.8651443481
38.72324 | -0.8627340706
40.74264 | -0.8602909026
42.91714 | -0.8578163284
44.82208 | -0.8553094977
46.73344 | -0.8527691385
48.54088 | -0.8501952738
50.53997 | -0.8475886807
52.30834 | -0.8449501379
54.17524 | -0.8422806363
55.78842 | -0.8395798721
57.58208 | -0.8368480338
59.32062 | -0.8340852416
60.96069 | -0.8312899123
62.68006 | -0.8284638614
64.29878 | -0.8256084272
65.95964 | -0.8227223281
67.64209 | -0.8198062191
69.30377 | -0.8168581417
70.73477 | -0.813876798
72.28082 | -0.8108629781
73.97749 | -0.8078167002
75.40951 | -0.8047414002
76.72077 | -0.8016373177
78.21516 | -0.7985029307
79.64302 | -0.7953401004
81.15616 | -0.7921484625
82.44563 | -0.7889269479
83.9151 | -0.7856762989
85.13978 | -0.7823959701
86.52773 | -0.7790860754
87.83299 | -0.7757477221
89.16707 | -0.7723796607
90.45843 | -0.7689816538
91.77023 | -0.7655556982
93.00006 | -0.7621006601
94.09525 | -0.7586162727
95.21132 | -0.7551033458
96.44515 | -0.7515618586
97.75374 | -0.7479917332
98.90011 | -0.7443941132
100.1009 | -0.7407708654
101.0782 | -0.7371213315
102.2794 | -0.7334441024
103.4413 | -0.7297388839
104.4054 | -0.7260060758
105.3544 | -0.7222457065
106.5021 | -0.7184574051
107.616 | -0.7146418013
108.7047 | -0.7108005505
109.7401 | -0.7069334388
110.7086 | -0.703039585
111.6887 | -0.6991187853
112.7308 | -0.6951713828
113.8079 | -0.6911973621
114.682 | -0.6871964625
115.6981 | -0.6831702223
116.7943 | -0.6791191702
117.7315 | -0.6750421182
118.6658 | -0.6709404016
119.8537 | -0.6668146306
120.7303 | -0.6626644006
121.5387 | -0.6584898655
122.536 | -0.654290023
123.674 | -0.6500649176
124.5553 | -0.6458141547
125.5763 | -0.6415371994
126.495 | -0.6372350184
127.4483 | -0.6329081465
128.3024 | -0.6285574436
129.334 | -0.6241851305
130.2544 | -0.6197893628
131.2138 | -0.615368837
132.2664 | -0.6109252971
133.2489 | -0.6064574647
134.1831 | -0.6019649498
135.1891 | -0.5974493724
136.18 | -0.5929119469
137.1813 | -0.5883528601
138.0635 | -0.5837721387
139.0844 | -0.579169573
140.0583 | -0.5745461278
140.9742 | -0.5699020142
142.0563 | -0.5652357702
142.8714 | -0.5605470285
143.9657 | -0.5558352729
144.8959 | -0.551101649
145.8609 | -0.5463475625
146.8555 | -0.5415724381
147.8487 | -0.5367772738
148.8532 | -0.5319622314
149.9089 | -0.5271275019
151.096 | -0.5222739887
152.0911 | -0.5174014439
153.1758 | -0.5125098952
154.406 | -0.5075990786
155.0979 | -0.5026694519
156.276 | -0.4977206183
157.4782 | -0.4927535713
158.4977 | -0.4877702645
159.5373 | -0.4827691542
160.7273 | -0.4777491984
161.791 | -0.47271099
162.8522 | -0.4676552261
163.9605 | -0.462581829
165.057 | -0.4574899979
166.3092 | -0.4523804801
167.5231 | -0.4472540892
168.5412 | -0.4421102902
169.777 | -0.4369498029
171.0236 | -0.4317743011
172.2433 | -0.4265826375
173.555 | -0.4213738344
174.8104 | -0.4161504628
175.7885 | -0.4109127262
177.2102 | -0.4056594597
178.5157 | -0.4003912411
179.8931 | -0.3951069062
181.3086 | -0.3898081754
182.4642 | -0.3844951248
184.0799 | -0.3791654486
185.5081 | -0.3738220016
186.8677 | -0.3684652357
188.3794 | -0.3630935999
189.6431 | -0.3577074142
190.9395 | -0.3523065887
192.4792 | -0.3468932283
193.899 | -0.3414682375
195.45 | -0.3360308998
197.0632 | -0.3305807688
198.6347 | -0.3251178804
200.2069 | -0.3196432836
201.5313 | -0.3141574932
203.1727 | -0.308661115
204.7916 | -0.3031539972
206.4946 | -0.2976352527
208.1831 | -0.292104696
209.7346 | -0.2865626916
211.4311 | -0.2810090242
212.8534 | -0.2754458546
214.6964 | -0.2698722625
216.5261 | -0.2642875902
218.0104 | -0.2586930408
219.77 | -0.2530877112
221.2286 | -0.2474733103
223.1695 | -0.2418496379
224.8614 | -0.2362163251
226.5965 | -0.2305746978
228.5103 | -0.2249264289
230.1956 | -0.2192699661
232.1916 | -0.2136034658
233.9613 | -0.2079289542
235.6933 | -0.2022466786
237.5382 | -0.1965562034
239.2355 | -0.190857836
240.939 | -0.1851513933
242.7015 | -0.1794372464
244.4842 | -0.1737159771
246.4691 | -0.1679874684
248.3465 | -0.1622529436
250.3717 | -0.1565120099
252.0711 | -0.1507638296
253.8969 | -0.1450099281
255.6848 | -0.1392509926
257.392 | -0.1334885771
259.3297 | -0.1277212363
261.0579 | -0.1219481395
263.1505 | -0.116171414
264.9758 | -0.1103897739
266.8659 | -0.1046030982
268.9342 | -0.0988122374
270.6148 | -0.0930158099
272.4401 | -0.0872163662
274.1743 | -0.0814145709
276.0748 | -0.0756082301
277.7872 | -0.0698000706
279.8068 | -0.0639901009
281.5784 | -0.0581765588
283.4185 | -0.0523618472
285.2865 | -0.0465457191
287.2321 | -0.0407278503
289.0498 | -0.0349083375
290.7636 | -0.0290865344
292.6164 | -0.0232641255
294.4193 | -0.0174405847
296.0452 | -0.0116170953
298.0075 | -0.0057939138