## Sheet1
323.6362 | -0.0002292876
325.4339 | 0.0058977879
327.4102 | 0.0120245402
329.3532 | 0.0181509582
331.2889 | 0.0242769067
333.1462 | 0.0304010008
335.2079 | 0.0365237897
337.2869 | 0.0426474828
339.1095 | 0.0487688516
341.0158 | 0.0548868066
342.9228 | 0.0610031848
344.8253 | 0.0671163518
346.6415 | 0.0732272155
348.536 | 0.079336184
350.4166 | 0.0854419735
352.3551 | 0.0915446757
354.0978 | 0.0976441887
356.03 | 0.1037402488
357.7774 | 0.1098315855
359.4454 | 0.1159185651
361.4437 | 0.1220022222
363.2921 | 0.1280814361
364.9281 | 0.1341553377
366.6986 | 0.140224571
368.2947 | 0.1462887322
370.1372 | 0.1523474058
371.8478 | 0.1584009941
373.458 | 0.1644484008
375.3318 | 0.1704903127
377.1131 | 0.1765263416
378.5609 | 0.1825550089
380.4441 | 0.188577931
382.0563 | 0.1945949661
383.6442 | 0.2006041464
385.2094 | 0.2066050425
386.7439 | 0.2125986614
388.4499 | 0.218584802
390.013 | 0.2245627805
391.5746 | 0.2305329181
393.2888 | 0.236495433
394.5609 | 0.2424493078
396.0884 | 0.2483931784
397.7262 | 0.2543269203
399.0763 | 0.2602505572
400.4939 | 0.2661642225
402.0104 | 0.2720676945
403.3987 | 0.2779616003
404.7866 | 0.2838456161
406.0979 | 0.2897187367
407.5176 | 0.2955813595
408.8764 | 0.3014323614
410.0278 | 0.3072709571
411.5087 | 0.3130977398
412.7294 | 0.3189123857
413.9796 | 0.324714239
415.3083 | 0.3305046488
416.5532 | 0.3362842137
417.6789 | 0.3420505388
418.9345 | 0.347802666
420.0895 | 0.3535408789
421.1576672 | 0.3592653049
422.3409 | 0.3649758751
423.3471 | 0.3706722901
424.4761 | 0.3763547111
425.3719 | 0.3820232501
426.3644 | 0.3876788856
427.4869 | 0.3933200161
428.4748 | 0.3989441809
429.4279 | 0.4045540408
430.4683 | 0.4101504659
431.1854 | 0.4157306917
432.2621 | 0.4212944074
433.2949 | 0.4268422668
433.9995 | 0.432374303
434.9447 | 0.4378907379
435.702 | 0.4433906477
436.4478 | 0.4488747349
437.3955 | 0.4543421977
438.0558 | 0.4597916203
438.7709 | 0.4652234632
439.5923 | 0.4706377296
440.202 | 0.4760354928
440.9075 | 0.4814160708
441.5457 | 0.4867774199
442.1184 | 0.4921196792
442.7048 | 0.4974449331
443.368 | 0.5027520902
443.7317 | 0.5080388303
444.2854 | 0.5133072229
444.814 | 0.5185569972
445.2489 | 0.5237859196
445.6482 | 0.5289946887
446.0453 | 0.5341841119
446.4811 | 0.5393537525
446.8219 | 0.5445029761
447.266 | 0.5496325148
447.5047 | 0.5547410614
447.7967 | 0.5598279853
448.1154 | 0.564894667
448.1587 | 0.569939871
448.538 | 0.5749636702
448.725 | 0.579966049
448.7053 | 0.5849451278
448.9655 | 0.5899010787
449.0531 | 0.594834732
449.1359 | 0.5997458165
449.0631 | 0.604634789
449.2108 | 0.6095022556
449.0991 | 0.6143476343
449.1855 | 0.6191700486
449.1544 | 0.623969661
448.9741 | 0.6287451541
448.9922 | 0.6334965583
448.7193 | 0.6382245589
448.5736 | 0.6429280224
448.4216 | 0.6476084101
448.2749 | 0.6522646222
447.9131 | 0.6568954327
447.6151 | 0.6615016792
447.2859 | 0.6660832553
446.8784 | 0.6706403273
446.6787 | 0.6751721764
446.33 | 0.6796789434
445.9541 | 0.6841599794
445.5246 | 0.6886151484
445.0982 | 0.693045512
444.57 | 0.6974491399
444.1236 | 0.7018254569
443.5709 | 0.7061754921
442.8714 | 0.7104988705
442.4032 | 0.7147957363
441.7752 | 0.7190667318
441.1144 | 0.7233113486
440.3797 | 0.7275288537
439.678 | 0.7317189317
438.9392 | 0.7358804404
438.2686 | 0.7400143001
437.6267 | 0.7441209014
436.5642 | 0.748198946
435.7535 | 0.7522492826
434.8443 | 0.7562709325
433.9971 | 0.7602631839
433.0685 | 0.7642283341
432.3017 | 0.7681658594
431.2239 | 0.7720739693
430.1132 | 0.775952584
429.133 | 0.7798016979
427.8191 | 0.7836213164
427.012 | 0.7874104865
425.735 | 0.7911701708
424.5609 | 0.7949009529
423.4872 | 0.7986016689
422.1696 | 0.802272508
420.9498 | 0.8059134125
419.5709 | 0.8095234156
418.2093 | 0.8131026883
417.0895 | 0.8166509843
415.7243 | 0.8201662448
414.1638 | 0.823649097
412.7715 | 0.8271015387
411.3049 | 0.8305238575
409.8668 | 0.8339169781
408.4032 | 0.8372804648
406.9614 | 0.8406118806
405.3422 | 0.843910376
403.8967 | 0.8471762532
402.4004 | 0.8504104951
400.626 | 0.8536127535
398.9136 | 0.856782469
397.4237 | 0.8599191124
395.5411 | 0.8630233629
393.763 | 0.8660968349
392.2254 | 0.8691382932
390.3114 | 0.8721465693
388.5891 | 0.8751196222
386.7412 | 0.8780580818
384.8796 | 0.8809640762
382.9233 | 0.8838372098
380.8599 | 0.8866781467
379.1265 | 0.8894885199
377.2217 | 0.8922667169
375.1803 | 0.8950101024
373.1106 | 0.8977194217
370.9931 | 0.9003951827
368.9004 | 0.9030364096
366.8388 | 0.9056425746
364.611 | 0.9082142516
362.456 | 0.910751245
360.3988 | 0.9132531949
358.1819 | 0.91571949
356.0522 | 0.9181513343
353.7101 | 0.9205505008
351.4728 | 0.9229149198
349.1382 | 0.9252441463
346.8647 | 0.9275391153
344.4817 | 0.9297989759
342.1175 | 0.9320231447
339.7836 | 0.9342121537
337.4773 | 0.9363662516
334.912 | 0.9384850783
332.3911 | 0.94056958
329.8725 | 0.9426191028
327.4151 | 0.9446315415
324.8596 | 0.9466085195
322.4204 | 0.9485506327
319.8428 | 0.9504559563
317.2187 | 0.9523251082
314.6183 | 0.9541582534
311.8174 | 0.9559550365
309.1621 | 0.9577158981
306.4511 | 0.9594412518
303.7029 | 0.9611306704
300.9844 | 0.9627837058
298.1798 | 0.9644007498
295.472 | 0.9659807869
292.4415 | 0.9675246377
289.7365 | 0.9690325425
287.0496 | 0.9705041892
284.0621 | 0.971939356
281.1382 | 0.9733373611
278.3038 | 0.9746981922
275.3158 | 0.9760211383
272.1929 | 0.9773074852
269.2145 | 0.9785589143
266.3835 | 0.9797744738
263.4251 | 0.9809530078
260.3387 | 0.982094316
257.3181 | 0.9831988837
254.3345 | 0.9842669875
251.3462 | 0.9852975078
248.1891 | 0.9862907447
245.0533 | 0.9872464977
241.9778 | 0.9881649431
238.8167 | 0.9890476996
235.7911 | 0.9898935404
232.6363 | 0.9907022479
229.3846 | 0.9914742626
226.1886 | 0.9922082851
223.0975 | 0.9929047821
219.8484 | 0.993565063
216.6959 | 0.9941878596
213.2523 | 0.9947732162
209.9533 | 0.9953214289
206.7493 | 0.9958320901
203.4064 | 0.9963057965
200.1649 | 0.9967415009
196.79 | 0.9971399961
193.6403 | 0.9975008427
190.2217 | 0.9978224066
186.8786 | 0.9981070894
183.563 | 0.9983553916
180.2425 | 0.9985660294
176.8981 | 0.9987395456
173.4499 | 0.9988743917
170.2061 | 0.9989715436
166.7929 | 0.9990320111
163.3467 | 0.9990541287
160.0826 | 0.9990395509
156.7501 | 0.9989880594
153.4424 | 0.9988968419
149.9114 | 0.9987670915
146.5334 | 0.9985994699
143.0851 | 0.9983942521
139.7548 | 0.998151902
136.4734 | 0.9978713898
133.0215 | 0.997553612
129.7782 | 0.9971985099
126.3657 | 0.9968056336
122.8513 | 0.9963756224
119.542 | 0.9959076183
116.3261 | 0.9954012923
113.0138 | 0.994858506
109.4868 | 0.9942801009
106.3302 | 0.9936640357
103.0319 | 0.9930098694
99.52754 | 0.9923179716
96.23614 | 0.9915874494
92.86772 | 0.9908199514
89.64329 | 0.9900158691
86.52692 | 0.9891744536
83.20257 | 0.9882948439
80.01358 | 0.9873768249
76.84953 | 0.9864231285
73.57426 | 0.9854332294
70.3635 | 0.9844060221
67.13942 | 0.9833416998
64.04885 | 0.9822394573
60.89109 | 0.9810993869
57.77944 | 0.9799225497
54.68665 | 0.978709617
51.47836 | 0.9774589612
48.51027 | 0.9761702012
45.43392 | 0.974845225
42.36963 | 0.9734839657
39.42373 | 0.9720858517
36.61653 | 0.9706505619
33.71003 | 0.9691787498
30.56179 | 0.9676701925
27.72529 | 0.9661245971
24.94672 | 0.9645429591
22.05097 | 0.9629249721
19.27358 | 0.9612700325
16.49497 | 0.9595795674
13.66724 | 0.9578543816
11.06491 | 0.956093366
8.2511 | 0.9542970961
5.62115 | 0.9524649584
2.91565 | 0.9505961241
0.2532033438 | 0.9486909386
-2.197943465 | 0.9467503874
-4.925963 | 0.944774292
-7.484754 | 0.9427615415
-9.963607 | 0.940712359
-12.44164 | 0.9386280606
-14.78984 | 0.9365088916
-17.1919 | 0.9343548476
-19.67719 | 0.9321658428
-22.07208 | 0.9299422205
-24.42186 | 0.9276836492
-26.77083 | 0.9253891387
-29.03813 | 0.9230591577
-31.04866 | 0.9206942941
-33.3077 | 0.9182956494
-35.49087 | 0.9158636062
-37.54623 | 0.9133970432
-39.83411 | 0.9108972312
-41.89299 | 0.9083638227
-43.96226 | 0.905795397
-45.8845 | 0.9031936975
-48.06934 | 0.9005571957
-49.98649 | 0.8978852173
-51.81512 | 0.8951789272
-53.79704 | 0.8924384998
-55.69215 | 0.8896643854
-57.54851 | 0.8868570902
-59.24823 | 0.8840171989
-61.1023 | 0.881145224
-62.89955 | 0.8782409254
-64.73418 | 0.8753039679
-66.33222 | 0.8723336837
-67.92723 | 0.8693294247
-69.64599 | 0.866289979
-71.23149 | 0.8632167273
-72.94967 | 0.8601122289
-74.40783 | 0.8569752831
-76.05313 | 0.8538056183
-77.5957 | 0.8506048944
-78.97892 | 0.8473740599
-80.65338 | 0.8441110717
-82.07703 | 0.8408146936
-83.49786 | 0.8374869432
-84.92779 | 0.8341285972
-86.23611 | 0.8307383242
-87.71641 | 0.8273177193
-89.03896 | 0.8238669972
-90.20006 | 0.820383371
-91.63458 | 0.8168688816
-92.90382 | 0.8133239299
-94.15896 | 0.8097474282
-95.24036 | 0.8061410111
-96.67455 | 0.8025049761
-97.97 | 0.7988403099
-99.0477 | 0.7951466331
-100.1297 | 0.7914224197
-101.4109 | 0.7876677929
-102.6058 | 0.7838820507
-104.0052 | 0.7800670243
-104.919 | 0.7762231685
-106.1016 | 0.7723493428
-107.2485 | 0.768447773
-108.2585 | 0.7645173473
-109.4 | 0.7605575395
-110.4021 | 0.7565690017
-111.4478 | 0.7525508696
-112.4634 | 0.7485037941
-113.5607 | 0.7444285501
-114.6243 | 0.7403271211
-115.5885 | 0.7361988158
-116.6972 | 0.7320423203
-117.7334 | 0.7278573917
-118.7843 | 0.7236428871
-119.9137 | 0.7194006254
-120.8785 | 0.7151330667
-121.8323 | 0.7108386043
-122.7931 | 0.7065163004
-123.7147 | 0.7021672715
-124.7705 | 0.6977912902
-125.8707 | 0.6933891408
-126.8875 | 0.6889612215
-127.8813 | 0.6845083879
-128.9268 | 0.6800302774
-129.9082 | 0.6755256998
-130.8627 | 0.6709945247
-131.8406 | 0.6664374075
-132.833 | 0.6618558627
-133.8644 | 0.6572500385
-134.9836 | 0.6526190295
-135.8686 | 0.6479642446
-136.8335 | 0.643285362
-137.9831 | 0.6385798308
-138.9283 | 0.6338493954
-139.9558 | 0.6290957222
-141.092 | 0.6243190318
-142.0233 | 0.6195195758
-143.0471 | 0.614697732
-144.0107 | 0.6098537841
-145.2719 | 0.6049869155
-146.1788 | 0.6000971346
-147.135 | 0.5951844466
-148.2939 | 0.590247995
-149.3199 | 0.5852893037
-150.3826 | 0.5803097284
-151.5636 | 0.575309552
-152.7401 | 0.5702879407
-153.7335 | 0.5652436572
-154.9996 | 0.560177673
-156.0673 | 0.5550911107
-157.2061 | 0.5499825051
-158.3514 | 0.5448531914
-159.4147 | 0.5397043987
-160.5663 | 0.5345356861
-161.8357 | 0.5293469436
-162.9096 | 0.5241372205
-164.2528 | 0.5189089785
-165.4017 | 0.5136618648
-166.644 | 0.5083947126
-167.9517 | 0.5031084116
-169.1336 | 0.4978022325
-170.4335 | 0.4924777299
-171.7056 | 0.4871359459
-173.0301 | 0.4817761142
-174.1947 | 0.4763991586
-175.5847 | 0.4710048131
-176.8751 | 0.4655918908
-178.4567 | 0.4601608872
-179.7624 | 0.4547129261
-181.1296 | 0.4492475224
-182.7503 | 0.4437652861
-184.144 | 0.4382680244
-185.5762 | 0.4327545651
-187.0494 | 0.4272235586
-188.4999 | 0.421676016
-190.022 | 0.4161122803
-191.5954 | 0.4105331166
-193.0587 | 0.4049379599
-194.4815 | 0.3993270169
-196.0303 | 0.3937014521
-197.7078 | 0.3880602308
-199.4688 | 0.3824047388
-201.1477 | 0.376735977
-202.8282 | 0.3710527664
-204.4859 | 0.3653549714
-206.2891 | 0.3596433202
-208.1011 | 0.3539180839
-209.6141 | 0.3481800734
-211.4316 | 0.342428921
-213.4462 | 0.3366655783
-214.9542 | 0.330889609
-216.814 | 0.3251010232
-218.6715 | 0.3193009389
-220.4373 | 0.3134882045
-222.227 | 0.3076641882
-224.1004 | 0.3018291593
-226.0055 | 0.2959830359
-227.9545 | 0.290125936
-229.9468 | 0.2842577269
-231.7852 | 0.2783794245
-233.7158 | 0.2724902314
-235.6606 | 0.2665904576
-237.5746 | 0.2606812687
-239.6653 | 0.2547629819
-241.6425 | 0.2488352621
-243.3961 | 0.2428972098
-245.5082 | 0.2369494074
-247.4935 | 0.2309914683
-249.4427 | 0.2250248396
-251.6006 | 0.219050628
-253.3154 | 0.2130668542
-255.2748 | 0.207074375
-257.3761 | 0.2010750713
-259.3695 | 0.1950687579
-261.4194 | 0.1890544104
-263.4866 | 0.1830331239
-265.5209 | 0.1770065125
-267.5784 | 0.1709722224
-269.7273 | 0.1649299471
-271.7129 | 0.1588811892
-273.6171 | 0.1528263768
-275.5811 | 0.1467667396
-277.7901 | 0.1407017842
-279.7523 | 0.1346310604
-281.8275 | 0.1285559671
-284.0325 | 0.1224758272
-286.0424 | 0.1163900227
-287.9818 | 0.1103004904
-290.1867 | 0.1042072992
-291.9834 | 0.0981105535
-293.9861 | 0.0920107061
-296.0176 | 0.0859066221
-298.0219 | 0.0797997842
-300.1568 | 0.0736907506
-302.2006 | 0.0675789833
-304.3433 | 0.0614650886
-306.4121 | 0.0553482622
-308.2694 | 0.0492285398
-310.1838 | 0.0431068491
-312.3962 | 0.0369829011
-314.3175 | 0.0308582841
-316.1359 | 0.024733722
-318.2412 | 0.0186074412
-320.3025 | 0.0124813167
-322.3113 | 0.0063558618
-323.6362 | 0.0002292876
-325.4339 | -0.0058977879
-327.4102 | -0.0120245402
-329.3532 | -0.0181509582
-331.2889 | -0.0242769067
-333.1462 | -0.0304010008
-335.2079 | -0.0365237897
-337.2869 | -0.0426474828
-339.1095 | -0.0487688516
-341.0158 | -0.0548868066
-342.9228 | -0.0610031848
-344.8253 | -0.0671163518
-346.6415 | -0.0732272155
-348.536 | -0.079336184
-350.4166 | -0.0854419735
-352.3551 | -0.0915446757
-354.0978 | -0.0976441887
-356.03 | -0.1037402488
-357.7774 | -0.1098315855
-359.4454 | -0.1159185651
-361.4437 | -0.1220022222
-363.2921 | -0.1280814361
-364.9281 | -0.1341553377
-366.6986 | -0.140224571
-368.2947 | -0.1462887322
-370.1372 | -0.1523474058
-371.8478 | -0.1584009941
-373.458 | -0.1644484008
-375.3318 | -0.1704903127
-377.1131 | -0.1765263416
-378.5609 | -0.1825550089
-380.4441 | -0.188577931
-382.0563 | -0.1945949661
-383.6442 | -0.2006041464
-385.2094 | -0.2066050425
-386.7439 | -0.2125986614
-388.4499 | -0.218584802
-390.013 | -0.2245627805
-391.5746 | -0.2305329181
-393.2888 | -0.236495433
-394.5609 | -0.2424493078
-396.0884 | -0.2483931784
-397.7262 | -0.2543269203
-399.0763 | -0.2602505572
-400.4939 | -0.2661642225
-402.0104 | -0.2720676945
-403.3987 | -0.2779616003
-404.7866 | -0.2838456161
-406.0979 | -0.2897187367
-407.5176 | -0.2955813595
-408.8764 | -0.3014323614
-410.0278 | -0.3072709571
-411.5087 | -0.3130977398
-412.7294 | -0.3189123857
-413.9796 | -0.324714239
-415.3083 | -0.3305046488
-416.5532 | -0.3362842137
-417.6789 | -0.3420505388
-418.9345 | -0.347802666
-420.0895 | -0.3535408789
-421.1576672 | -0.3592653049
-422.3409 | -0.3649758751
-423.3471 | -0.3706722901
-424.4761 | -0.3763547111
-425.3719 | -0.3820232501
-426.3644 | -0.3876788856
-427.4869 | -0.3933200161
-428.4748 | -0.3989441809
-429.4279 | -0.4045540408
-430.4683 | -0.4101504659
-431.1854 | -0.4157306917
-432.2621 | -0.4212944074
-433.2949 | -0.4268422668
-433.9995 | -0.432374303
-434.9447 | -0.4378907379
-435.702 | -0.4433906477
-436.4478 | -0.4488747349
-437.3955 | -0.4543421977
-438.0558 | -0.4597916203
-438.7709 | -0.4652234632
-439.5923 | -0.4706377296
-440.202 | -0.4760354928
-440.9075 | -0.4814160708
-441.5457 | -0.4867774199
-442.1184 | -0.4921196792
-442.7048 | -0.4974449331
-443.368 | -0.5027520902
-443.7317 | -0.5080388303
-444.2854 | -0.5133072229
-444.814 | -0.5185569972
-445.2489 | -0.5237859196
-445.6482 | -0.5289946887
-446.0453 | -0.5341841119
-446.4811 | -0.5393537525
-446.8219 | -0.5445029761
-447.266 | -0.5496325148
-447.5047 | -0.5547410614
-447.7967 | -0.5598279853
-448.1154 | -0.564894667
-448.1587 | -0.569939871
-448.538 | -0.5749636702
-448.725 | -0.579966049
-448.7053 | -0.5849451278
-448.9655 | -0.5899010787
-449.0531 | -0.594834732
-449.1359 | -0.5997458165
-449.0631 | -0.604634789
-449.2108 | -0.6095022556
-449.0991 | -0.6143476343
-449.1855 | -0.6191700486
-449.1544 | -0.623969661
-448.9741 | -0.6287451541
-448.9922 | -0.6334965583
-448.7193 | -0.6382245589
-448.5736 | -0.6429280224
-448.4216 | -0.6476084101
-448.2749 | -0.6522646222
-447.9131 | -0.6568954327
-447.6151 | -0.6615016792
-447.2859 | -0.6660832553
-446.8784 | -0.6706403273
-446.6787 | -0.6751721764
-446.33 | -0.6796789434
-445.9541 | -0.6841599794
-445.5246 | -0.6886151484
-445.0982 | -0.693045512
-444.57 | -0.6974491399
-444.1236 | -0.7018254569
-443.5709 | -0.7061754921
-442.8714 | -0.7104988705
-442.4032 | -0.7147957363
-441.7752 | -0.7190667318
-441.1144 | -0.7233113486
-440.3797 | -0.7275288537
-439.678 | -0.7317189317
-438.9392 | -0.7358804404
-438.2686 | -0.7400143001
-437.6267 | -0.7441209014
-436.5642 | -0.748198946
-435.7535 | -0.7522492826
-434.8443 | -0.7562709325
-433.9971 | -0.7602631839
-433.0685 | -0.7642283341
-432.3017 | -0.7681658594
-431.2239 | -0.7720739693
-430.1132 | -0.775952584
-429.133 | -0.7798016979
-427.8191 | -0.7836213164
-427.012 | -0.7874104865
-425.735 | -0.7911701708
-424.5609 | -0.7949009529
-423.4872 | -0.7986016689
-422.1696 | -0.802272508
-420.9498 | -0.8059134125
-419.5709 | -0.8095234156
-418.2093 | -0.8131026883
-417.0895 | -0.8166509843
-415.7243 | -0.8201662448
-414.1638 | -0.823649097
-412.7715 | -0.8271015387
-411.3049 | -0.8305238575
-409.8668 | -0.8339169781
-408.4032 | -0.8372804648
-406.9614 | -0.8406118806
-405.3422 | -0.843910376
-403.8967 | -0.8471762532
-402.4004 | -0.8504104951
-400.626 | -0.8536127535
-398.9136 | -0.856782469
-397.4237 | -0.8599191124
-395.5411 | -0.8630233629
-393.763 | -0.8660968349
-392.2254 | -0.8691382932
-390.3114 | -0.8721465693
-388.5891 | -0.8751196222
-386.7412 | -0.8780580818
-384.8796 | -0.8809640762
-382.9233 | -0.8838372098
-380.8599 | -0.8866781467
-379.1265 | -0.8894885199
-377.2217 | -0.8922667169
-375.1803 | -0.8950101024
-373.1106 | -0.8977194217
-370.9931 | -0.9003951827
-368.9004 | -0.9030364096
-366.8388 | -0.9056425746
-364.611 | -0.9082142516
-362.456 | -0.910751245
-360.3988 | -0.9132531949
-358.1819 | -0.91571949
-356.0522 | -0.9181513343
-353.7101 | -0.9205505008
-351.4728 | -0.9229149198
-349.1382 | -0.9252441463
-346.8647 | -0.9275391153
-344.4817 | -0.9297989759
-342.1175 | -0.9320231447
-339.7836 | -0.9342121537
-337.4773 | -0.9363662516
-334.912 | -0.9384850783
-332.3911 | -0.94056958
-329.8725 | -0.9426191028
-327.4151 | -0.9446315415
-324.8596 | -0.9466085195
-322.4204 | -0.9485506327
-319.8428 | -0.9504559563
-317.2187 | -0.9523251082
-314.6183 | -0.9541582534
-311.8174 | -0.9559550365
-309.1621 | -0.9577158981
-306.4511 | -0.9594412518
-303.7029 | -0.9611306704
-300.9844 | -0.9627837058
-298.1798 | -0.9644007498
-295.472 | -0.9659807869
-292.4415 | -0.9675246377
-289.7365 | -0.9690325425
-287.0496 | -0.9705041892
-284.0621 | -0.971939356
-281.1382 | -0.9733373611
-278.3038 | -0.9746981922
-275.3158 | -0.9760211383
-272.1929 | -0.9773074852
-269.2145 | -0.9785589143
-266.3835 | -0.9797744738
-263.4251 | -0.9809530078
-260.3387 | -0.982094316
-257.3181 | -0.9831988837
-254.3345 | -0.9842669875
-251.3462 | -0.9852975078
-248.1891 | -0.9862907447
-245.0533 | -0.9872464977
-241.9778 | -0.9881649431
-238.8167 | -0.9890476996
-235.7911 | -0.9898935404
-232.6363 | -0.9907022479
-229.3846 | -0.9914742626
-226.1886 | -0.9922082851
-223.0975 | -0.9929047821
-219.8484 | -0.993565063
-216.6959 | -0.9941878596
-213.2523 | -0.9947732162
-209.9533 | -0.9953214289
-206.7493 | -0.9958320901
-203.4064 | -0.9963057965
-200.1649 | -0.9967415009
-196.79 | -0.9971399961
-193.6403 | -0.9975008427
-190.2217 | -0.9978224066
-186.8786 | -0.9981070894
-183.563 | -0.9983553916
-180.2425 | -0.9985660294
-176.8981 | -0.9987395456
-173.4499 | -0.9988743917
-170.2061 | -0.9989715436
-166.7929 | -0.9990320111
-163.3467 | -0.9990541287
-160.0826 | -0.9990395509
-156.7501 | -0.9989880594
-153.4424 | -0.9988968419
-149.9114 | -0.9987670915
-146.5334 | -0.9985994699
-143.0851 | -0.9983942521
-139.7548 | -0.998151902
-136.4734 | -0.9978713898
-133.0215 | -0.997553612
-129.7782 | -0.9971985099
-126.3657 | -0.9968056336
-122.8513 | -0.9963756224
-119.542 | -0.9959076183
-116.3261 | -0.9954012923
-113.0138 | -0.994858506
-109.4868 | -0.9942801009
-106.3302 | -0.9936640357
-103.0319 | -0.9930098694
-99.52754 | -0.9923179716
-96.23614 | -0.9915874494
-92.86772 | -0.9908199514
-89.64329 | -0.9900158691
-86.52692 | -0.9891744536
-83.20257 | -0.9882948439
-80.01358 | -0.9873768249
-76.84953 | -0.9864231285
-73.57426 | -0.9854332294
-70.3635 | -0.9844060221
-67.13942 | -0.9833416998
-64.04885 | -0.9822394573
-60.89109 | -0.9810993869
-57.77944 | -0.9799225497
-54.68665 | -0.978709617
-51.47836 | -0.9774589612
-48.51027 | -0.9761702012
-45.43392 | -0.974845225
-42.36963 | -0.9734839657
-39.42373 | -0.9720858517
-36.61653 | -0.9706505619
-33.71003 | -0.9691787498
-30.56179 | -0.9676701925
-27.72529 | -0.9661245971
-24.94672 | -0.9645429591
-22.05097 | -0.9629249721
-19.27358 | -0.9612700325
-16.49497 | -0.9595795674
-13.66724 | -0.9578543816
-11.06491 | -0.956093366
-8.2511 | -0.9542970961
-5.62115 | -0.9524649584
-2.91565 | -0.9505961241
-0.2532033438 | -0.9486909386
2.197943465 | -0.9467503874
4.925963 | -0.944774292
7.484754 | -0.9427615415
9.963607 | -0.940712359
12.44164 | -0.9386280606
14.78984 | -0.9365088916
17.1919 | -0.9343548476
19.67719 | -0.9321658428
22.07208 | -0.9299422205
24.42186 | -0.9276836492
26.77083 | -0.9253891387
29.03813 | -0.9230591577
31.04866 | -0.9206942941
33.3077 | -0.9182956494
35.49087 | -0.9158636062
37.54623 | -0.9133970432
39.83411 | -0.9108972312
41.89299 | -0.9083638227
43.96226 | -0.905795397
45.8845 | -0.9031936975
48.06934 | -0.9005571957
49.98649 | -0.8978852173
51.81512 | -0.8951789272
53.79704 | -0.8924384998
55.69215 | -0.8896643854
57.54851 | -0.8868570902
59.24823 | -0.8840171989
61.1023 | -0.881145224
62.89955 | -0.8782409254
64.73418 | -0.8753039679
66.33222 | -0.8723336837
67.92723 | -0.8693294247
69.64599 | -0.866289979
71.23149 | -0.8632167273
72.94967 | -0.8601122289
74.40783 | -0.8569752831
76.05313 | -0.8538056183
77.5957 | -0.8506048944
78.97892 | -0.8473740599
80.65338 | -0.8441110717
82.07703 | -0.8408146936
83.49786 | -0.8374869432
84.92779 | -0.8341285972
86.23611 | -0.8307383242
87.71641 | -0.8273177193
89.03896 | -0.8238669972
90.20006 | -0.820383371
91.63458 | -0.8168688816
92.90382 | -0.8133239299
94.15896 | -0.8097474282
95.24036 | -0.8061410111
96.67455 | -0.8025049761
97.97 | -0.7988403099
99.0477 | -0.7951466331
100.1297 | -0.7914224197
101.4109 | -0.7876677929
102.6058 | -0.7838820507
104.0052 | -0.7800670243
104.919 | -0.7762231685
106.1016 | -0.7723493428
107.2485 | -0.768447773
108.2585 | -0.7645173473
109.4 | -0.7605575395
110.4021 | -0.7565690017
111.4478 | -0.7525508696
112.4634 | -0.7485037941
113.5607 | -0.7444285501
114.6243 | -0.7403271211
115.5885 | -0.7361988158
116.6972 | -0.7320423203
117.7334 | -0.7278573917
118.7843 | -0.7236428871
119.9137 | -0.7194006254
120.8785 | -0.7151330667
121.8323 | -0.7108386043
122.7931 | -0.7065163004
123.7147 | -0.7021672715
124.7705 | -0.6977912902
125.8707 | -0.6933891408
126.8875 | -0.6889612215
127.8813 | -0.6845083879
128.9268 | -0.6800302774
129.9082 | -0.6755256998
130.8627 | -0.6709945247
131.8406 | -0.6664374075
132.833 | -0.6618558627
133.8644 | -0.6572500385
134.9836 | -0.6526190295
135.8686 | -0.6479642446
136.8335 | -0.643285362
137.9831 | -0.6385798308
138.9283 | -0.6338493954
139.9558 | -0.6290957222
141.092 | -0.6243190318
142.0233 | -0.6195195758
143.0471 | -0.614697732
144.0107 | -0.6098537841
145.2719 | -0.6049869155
146.1788 | -0.6000971346
147.135 | -0.5951844466
148.2939 | -0.590247995
149.3199 | -0.5852893037
150.3826 | -0.5803097284
151.5636 | -0.575309552
152.7401 | -0.5702879407
153.7335 | -0.5652436572
154.9996 | -0.560177673
156.0673 | -0.5550911107
157.2061 | -0.5499825051
158.3514 | -0.5448531914
159.4147 | -0.5397043987
160.5663 | -0.5345356861
161.8357 | -0.5293469436
162.9096 | -0.5241372205
164.2528 | -0.5189089785
165.4017 | -0.5136618648
166.644 | -0.5083947126
167.9517 | -0.5031084116
169.1336 | -0.4978022325
170.4335 | -0.4924777299
171.7056 | -0.4871359459
173.0301 | -0.4817761142
174.1947 | -0.4763991586
175.5847 | -0.4710048131
176.8751 | -0.4655918908
178.4567 | -0.4601608872
179.7624 | -0.4547129261
181.1296 | -0.4492475224
182.7503 | -0.4437652861
184.144 | -0.4382680244
185.5762 | -0.4327545651
187.0494 | -0.4272235586
188.4999 | -0.421676016
190.022 | -0.4161122803
191.5954 | -0.4105331166
193.0587 | -0.4049379599
194.4815 | -0.3993270169
196.0303 | -0.3937014521
197.7078 | -0.3880602308
199.4688 | -0.3824047388
201.1477 | -0.376735977
202.8282 | -0.3710527664
204.4859 | -0.3653549714
206.2891 | -0.3596433202
208.1011 | -0.3539180839
209.6141 | -0.3481800734
211.4316 | -0.342428921
213.4462 | -0.3366655783
214.9542 | -0.330889609
216.814 | -0.3251010232
218.6715 | -0.3193009389
220.4373 | -0.3134882045
222.227 | -0.3076641882
224.1004 | -0.3018291593
226.0055 | -0.2959830359
227.9545 | -0.290125936
229.9468 | -0.2842577269
231.7852 | -0.2783794245
233.7158 | -0.2724902314
235.6606 | -0.2665904576
237.5746 | -0.2606812687
239.6653 | -0.2547629819
241.6425 | -0.2488352621
243.3961 | -0.2428972098
245.5082 | -0.2369494074
247.4935 | -0.2309914683
249.4427 | -0.2250248396
251.6006 | -0.219050628
253.3154 | -0.2130668542
255.2748 | -0.207074375
257.3761 | -0.2010750713
259.3695 | -0.1950687579
261.4194 | -0.1890544104
263.4866 | -0.1830331239
265.5209 | -0.1770065125
267.5784 | -0.1709722224
269.7273 | -0.1649299471
271.7129 | -0.1588811892
273.6171 | -0.1528263768
275.5811 | -0.1467667396
277.7901 | -0.1407017842
279.7523 | -0.1346310604
281.8275 | -0.1285559671
284.0325 | -0.1224758272
286.0424 | -0.1163900227
287.9818 | -0.1103004904
290.1867 | -0.1042072992
291.9834 | -0.0981105535
293.9861 | -0.0920107061
296.0176 | -0.0859066221
298.0219 | -0.0797997842
300.1568 | -0.0736907506
302.2006 | -0.0675789833
304.3433 | -0.0614650886
306.4121 | -0.0553482622
308.2694 | -0.0492285398
310.1838 | -0.0431068491
312.3962 | -0.0369829011
314.3175 | -0.0308582841
316.1359 | -0.024733722
318.2412 | -0.0186074412
320.3025 | -0.0124813167
322.3113 | -0.0063558618