## Sheet1
375.4637 | -0.0017156677
378.0062 | 0.0050288134
380.1077 | 0.0117719303
382.3781 | 0.01851491
384.7183 | 0.0252565697
387.1014 | 0.0319977369
389.6462 | 0.0387388786
391.7706 | 0.0454772127
394.2235 | 0.0522124618
396.4895 | 0.0589467351
398.5996 | 0.0656796264
401.04 | 0.0724108467
403.165 | 0.0791414084
405.2105 | 0.0858676673
407.5635 | 0.0925885824
409.8054 | 0.0993063979
411.9365 | 0.1060224647
414.2526 | 0.1127364777
416.1259 | 0.1194453173
418.4754 | 0.1261497656
420.8367 | 0.1328512033
422.9783 | 0.1395463376
425.2068 | 0.1462353644
426.8359 | 0.1529203097
429.2646 | 0.159598984
431.1385 | 0.1662709244
433.3195 | 0.1729362357
435.4 | 0.1795938659
437.3319 | 0.186245416
439.6402 | 0.1928907691
441.8712 | 0.1995288285
443.4646 | 0.2061612997
445.6806 | 0.212788015
447.9111 | 0.2194057031
449.5207 | 0.2260135056
451.475 | 0.2326138576
453.7075 | 0.2392069542
455.4495 | 0.2457909735
457.3925 | 0.2523645278
459.1888 | 0.2589290265
460.9003 | 0.2654849017
462.5418 | 0.272030194
464.2971 | 0.2785650664
465.6244 | 0.2850901498
467.1961 | 0.2916045471
468.9993 | 0.2981070039
470.8478 | 0.3045979904
472.5365 | 0.3110777419
474.0198 | 0.31754716
475.5432 | 0.3240060001
477.4927 | 0.3304517179
478.7352 | 0.3368838112
480.0836 | 0.3433026782
481.4527 | 0.3497088305
483.1345 | 0.3561003103
484.6917 | 0.3624750979
486.3323 | 0.3688354269
487.7825 | 0.3751812585
488.9963 | 0.3815112758
490.3204 | 0.3878256141
492.1218 | 0.3941259893
493.2119 | 0.4004112735
494.4379 | 0.4066813754
495.9825 | 0.4129383193
497.1851 | 0.4191783242
498.6204 | 0.4254018684
499.5656 | 0.4316100782
500.9564 | 0.437800438
502.2132 | 0.4439736723
503.078 | 0.45013198
504.7959 | 0.4562749564
505.7233 | 0.4623999844
506.548 | 0.468505884
508.016 | 0.4745963216
508.8333 | 0.4806716243
510.0982 | 0.4867285923
510.7877 | 0.4927688476
511.4669 | 0.4987919639
512.5717 | 0.5047969181
513.6397 | 0.5107860505
514.2726 | 0.5167554749
515.2441 | 0.522704464
515.8378 | 0.5286350771
516.5382 | 0.5345462159
517.335 | 0.5404388222
517.6341 | 0.5463114348
518.2587 | 0.5521632151
518.89 | 0.5579930743
519.5929 | 0.5637986583
520.2271 | 0.5695821781
520.5482 | 0.5753445686
520.9839 | 0.5810853448
521.6206 | 0.5868028752
522.1391 | 0.5924972125
522.4145 | 0.5981710209
522.8117 | 0.603820783
522.9756 | 0.6094464211
523.369 | 0.6150500197
523.9914 | 0.620628133
523.8336 | 0.6261828825
524.0143 | 0.631714519
524.2967 | 0.6372210684
524.7106 | 0.6427074571
524.5166 | 0.648171373
524.5911 | 0.6536098901
524.5056 | 0.6590267772
524.8786 | 0.6644206391
524.842 | 0.6697899438
524.6546 | 0.6751360897
524.5427 | 0.6804558298
524.4906 | 0.6857484191
524.4936 | 0.6910142056
524.0251 | 0.6962511683
524.0957 | 0.7014633219
523.7225 | 0.7066499093
523.467 | 0.7118071885
523.3534 | 0.7169400755
523.1819 | 0.7220466429
522.3707 | 0.7271234432
522.0485 | 0.7321710684
521.5995 | 0.7371905547
520.5533 | 0.7421833106
520.8976 | 0.7471475576
519.8952 | 0.7520842259
519.4515 | 0.7569910087
519.0569 | 0.7618663962
518.2407 | 0.7667136979
517.6174 | 0.7715315672
517.3968 | 0.7763180763
516.2317 | 0.781075524
515.381 | 0.7858062018
514.728 | 0.7905081188
514.0357 | 0.7951822054
513.4967 | 0.7998295653
512.3988 | 0.8044481899
511.3545 | 0.8090385948
510.633 | 0.8135990834
509.821 | 0.8181275221
508.3156 | 0.8226253542
507.5221 | 0.8270910499
506.6455 | 0.8315242597
505.3313 | 0.8359277789
503.9476 | 0.840299908
502.8702 | 0.8446395341
501.5334 | 0.8489472587
500.1123 | 0.8532226203
498.8693 | 0.8574633638
497.4409 | 0.8616676031
496.0729 | 0.8658387907
494.4602 | 0.8699793228
493.2815 | 0.874088326
491.4307 | 0.8781661888
489.7533 | 0.8822113443
488.0983 | 0.8862264438
486.6675 | 0.8902124407
485.3295 | 0.8941639187
483.5032 | 0.8980794459
481.9227 | 0.9019607224
479.9208 | 0.9058077542
478.1166 | 0.9096191103
476.4947 | 0.9133958565
474.8904 | 0.9171370415
473.0618 | 0.9208417933
471.1097 | 0.9245108088
469.0954 | 0.9281442655
467.227 | 0.9317428121
465.7219 | 0.935307714
463.5023 | 0.938837701
461.4789 | 0.942333169
459.955 | 0.9457936947
457.7088 | 0.949218599
455.4505 | 0.9526102916
453.6032 | 0.9559657019
450.9494 | 0.9592835114
449.0916 | 0.962565228
446.8807 | 0.9658119073
444.4688 | 0.9690207213
441.6461 | 0.9721918724
439.4352 | 0.9753280494
437.0908 | 0.9784260144
434.5545 | 0.9814879373
432.2446 | 0.9845149057
429.3856 | 0.9875028385
427.2484 | 0.9904511473
424.8229 | 0.9933622312
422.2507 | 0.9962375923
419.4126 | 0.9990759576
417.0297 | 1.001878
414.2475 | 1.004644
411.7173 | 1.007372165
409.391 | 1.010061
406.536 | 1.012711
403.6124 | 1.015322
400.7818 | 1.017895
398.0873 | 1.02043
395.5786 | 1.022926
392.6455 | 1.025384
389.5257 | 1.027803
386.6787 | 1.030183
383.7293 | 1.032526
380.9003 | 1.03483
378.0635 | 1.037095
374.7817 | 1.039322
371.7361 | 1.041508
368.8922 | 1.043657
365.7873 | 1.045766
362.9081 | 1.047835
359.5115 | 1.04986426
356.5654 | 1.051855
353.4816 | 1.053807
350.2769 | 1.055719
347.1715 | 1.057591
343.9172 | 1.059422
340.6201 | 1.061212
337.6765 | 1.062962319
334.3873 | 1.064672
330.6569 | 1.066339
327.1274 | 1.067967
323.7251 | 1.069556
320.3973 | 1.071105
317.2117 | 1.072614386
313.746 | 1.074085102
310.1097 | 1.075514
306.8692 | 1.076901
303.3245 | 1.078249506
299.8674 | 1.079557
296.5489 | 1.080824
292.5816 | 1.082048
289.2235 | 1.083232
285.6981 | 1.084375
282.0853 | 1.085477
278.5057 | 1.086541
274.6309 | 1.087565
271.1819 | 1.088546
267.6149 | 1.089485
263.8805 | 1.090383
260.5457 | 1.091239
256.8632 | 1.092055
252.8839 | 1.092829
249.1016 | 1.093562
245.501 | 1.094256
241.3633 | 1.09491
237.7867 | 1.095522
233.9898 | 1.096091
230.1268 | 1.096618
226.3251 | 1.097103
222.7162 | 1.09754775
218.7538 | 1.097953
215.159 | 1.098316526
211.28 | 1.098639
207.0659 | 1.098918
203.3189 | 1.099158
199.3689 | 1.099358
195.3975 | 1.099512251
191.7724 | 1.099623
187.9656 | 1.099697
183.7325 | 1.099729
179.9495 | 1.09972
176.3066 | 1.09967
172.3363 | 1.09958
168.612 | 1.099448
164.3473 | 1.099272075
160.5474 | 1.099051
156.6669 | 1.09879
152.7851 | 1.098489183
148.6804 | 1.098148
144.8242 | 1.097765
141.2545 | 1.097339
136.8527 | 1.096872
133.1839 | 1.096363
129.4103 | 1.095814
125.3709 | 1.095223
121.4572 | 1.094591015
117.7233 | 1.093918
113.9557 | 1.093205
110.0659 | 1.092452
106.5423 | 1.091657
102.5872 | 1.09082
98.78364 | 1.08994
95.59346 | 1.089019
91.39808 | 1.088057
87.69535 | 1.087053
83.85631 | 1.086011
80.31061 | 1.084928
76.83561 | 1.083804
73.13074 | 1.08264
69.60147 | 1.081434
65.77542 | 1.080186
62.39483 | 1.078898
58.80712 | 1.077568544
55.46515 | 1.076199135
51.94742 | 1.074788
48.77775 | 1.073335
45.07302 | 1.071841
41.77184 | 1.070308
38.10338 | 1.068736
34.92364 | 1.067121
31.75005689 | 1.065467926
28.3321 | 1.063775753
25.57224 | 1.062043
22.03922 | 1.060271
18.64647 | 1.058459
15.68893 | 1.056605
12.68998 | 1.054711
9.879817 | 1.052778
6.771096 | 1.050806
3.844272 | 1.048794
0.8506512783 | 1.046745
-1.942069 | 1.044659
-4.947458 | 1.042532
-7.87702 | 1.040366
-10.38829 | 1.038162
-12.95322 | 1.035918
-15.32155 | 1.033635
-18.23151 | 1.031313
-21.06245 | 1.028952
-23.82979 | 1.026551
-26.03928 | 1.024112
-28.65069 | 1.021634
-31.02767 | 1.019115418
-33.49962 | 1.016558
-35.83647 | 1.013963
-38.47208 | 1.011331
-40.8741 | 1.008663049
-43.07579122 | 1.005956
-45.17169 | 1.003212
-47.38761 | 1.000432
-49.69465 | 0.9976147069
-51.67728 | 0.9947585571
-53.56718 | 0.9918636465
-55.39884 | 0.9889317024
-57.72862 | 0.9859626154
-59.8953 | 0.9829559703
-61.87956 | 0.9799100488
-63.58044 | 0.9768250867
-65.3983 | 0.9737028218
-67.13527 | 0.9705445874
-69.28267 | 0.9673545627
-71.41776 | 0.9641285017
-72.63143 | 0.9608625354
-74.65027 | 0.9575625707
-76.06515 | 0.9542291827
-77.47971 | 0.9508602033
-79.59498 | 0.9474557116
-80.85628 | 0.9440157223
-82.28892 | 0.9405396485
-83.93408 | 0.9370276034
-85.29307 | 0.9334782914
-86.89971 | 0.9298918883
-88.27591 | 0.9262729216
-89.85063 | 0.922621188
-91.54325 | 0.9189339425
-92.7138 | 0.9152118328
-93.94637 | 0.9114551528
-95.0987 | 0.9076620046
-96.73276 | 0.90383332
-97.65662 | 0.8999697395
-99.16725 | 0.896072047
-100.5235 | 0.8921425959
-101.6693 | 0.8881796583
-103.5394 | 0.8841828685
-104.2352 | 0.8801543814
-105.2809 | 0.8760950428
-106.6697 | 0.8720045109
-107.755 | 0.8678825239
-109.204 | 0.8637288247
-110.5241 | 0.8595436299
-111.532 | 0.8553249213
-112.3578 | 0.8510714889
-113.9104 | 0.8467843788
-115.038 | 0.8424631512
-116.1544 | 0.8381084974
-117.0589 | 0.8337223659
-118.3692 | 0.8293042595
-119.4874 | 0.8248545143
-120.9376 | 0.8203757818
-122.1391 | 0.8158649212
-122.8937 | 0.8113212156
-123.8398 | 0.8067483752
-125.0849 | 0.8021444995
-126.3331 | 0.7975092707
-127.2806 | 0.7928458392
-128.0622 | 0.7881553059
-129.0606 | 0.7834357853
-130.5185 | 0.7786880153
-131.6154 | 0.7739132172
-132.7022 | 0.7691087527
-133.8476 | 0.7642756449
-134.7646 | 0.7594149689
-136.2627 | 0.7545236378
-137.1369 | 0.7496011195
-138.0492 | 0.7446508193
-139.1722 | 0.7396726015
-140.6376 | 0.734667601
-141.5706 | 0.7296354545
-142.8246 | 0.7245734671
-144.1036 | 0.7194839204
-145.0433 | 0.714367352
-146.5141 | 0.70922104
-147.2411 | 0.7040472714
-148.7216 | 0.6988480167
-149.7374 | 0.6936224106
-150.6877 | 0.6883694131
-152.0659 | 0.6830890495
-153.6405 | 0.6777819537
-154.7884 | 0.6724478096
-155.9583 | 0.6670879096
-156.9374 | 0.6617036858
-158.3384 | 0.656297627
-159.5353 | 0.6508698892
-160.9501 | 0.6454193211
-162.4429 | 0.6399441473
-163.9919 | 0.6344456772
-164.6031 | 0.6289273892
-166.3988 | 0.6233874189
-167.6803 | 0.6178228357
-168.69 | 0.6122349539
-170.6712 | 0.6066240276
-171.8184 | 0.6009885413
-173.43 | 0.59533132
-175.0073 | 0.589651962
-175.9197 | 0.5839499481
-177.4831 | 0.5782268924
-179.5141 | 0.5724813165
-180.7393 | 0.5667148802
-181.7856 | 0.5609274412
-183.7958 | 0.5551175248
-185.3741 | 0.5492840011
-186.8818 | 0.5434286304
-188.7489 | 0.5375512549
-190.2825 | 0.5316484733
-191.9583 | 0.5257270112
-193.9005 | 0.5197894992
-195.5576 | 0.513833499
-197.2341 | 0.5078606675
-198.9169 | 0.5018689285
-200.8088 | 0.4958569114
-202.8378 | 0.4898280079
-204.6955 | 0.4837828342
-206.6645 | 0.4777186266
-208.4615 | 0.4716356773
-210.313 | 0.4655349812
-212.1955 | 0.4594146346
-214.2569 | 0.4532764128
-216.3994 | 0.4471216986
-218.344 | 0.4409517151
-220.5427 | 0.4347675875
-222.8986 | 0.4285648304
-224.6886 | 0.4223460648
-226.6876 | 0.4161155783
-228.9987887 | 0.409868145
-231.0653 | 0.4036040069
-233.1865 | 0.3973233868
-235.4471 | 0.3910240194
-237.5251 | 0.3847111157
-240.0489 | 0.3783843901
-242.2162 | 0.3720412794
-244.2972 | 0.365684413
-246.609 | 0.3593135932
-248.9336 | 0.3529278725
-251.554 | 0.3465289339
-253.4463 | 0.3401167434
-256.187 | 0.3336915822
-258.3658 | 0.3272527303
-260.4523 | 0.3207994308
-262.7998 | 0.3143341362
-265.3974 | 0.307857161
-267.6947 | 0.3013663043
-269.8712 | 0.2948638616
-272.1509 | 0.2883536734
-275.0041 | 0.281833097
-276.9129 | 0.2753022922
-279.5814 | 0.2687633951
-281.8839 | 0.2622144432
-284.3208 | 0.2556526366
-286.8659 | 0.2490803941
-289.2544 | 0.2425006103
-291.5069 | 0.2359114937
-294.0689 | 0.2293173239
-296.3926 | 0.2227179535
-298.9594 | 0.2161098854
-301.0427 | 0.2094944606
-303.6832 | 0.2028701141
-306.2885 | 0.1962356972
-308.4284 | 0.1895931088
-311.1379 | 0.1829438515
-313.4358 | 0.1762884774
-315.8784 | 0.1696271969
-318.2365 | 0.1629609792
-320.6952 | 0.156289416
-323.3423 | 0.149609659
-326.0358 | 0.1429228261
-328.2529 | 0.1362325215
-330.648 | 0.1295401786
-333.3177 | 0.1228435073
-335.6071 | 0.1161415203
-338.3461 | 0.1094348481
-340.9153 | 0.1027234847
-342.9462 | 0.0960098934
-345.366 | 0.0892926936
-347.5021 | 0.0825705757
-350.0635 | 0.0758445237
-352.505 | 0.0691138005
-355.0399 | 0.0623801971
-357.5074 | 0.0556457642
-360.1486 | 0.0489089514
-362.4755 | 0.0421705207
-364.6471 | 0.0354319335
-366.7464 | 0.0286907848
-369.5065 | 0.0219479222
-371.7961 | 0.0152054614
-374.0439 | 0.0084614048
-375.4637 | 0.0017156677
-378.0062 | -0.0050288134
-380.1077 | -0.0117719303
-382.3781 | -0.01851491
-384.7183 | -0.0252565697
-387.1014 | -0.0319977369
-389.6462 | -0.0387388786
-391.7706 | -0.0454772127
-394.2235 | -0.0522124618
-396.4895 | -0.0589467351
-398.5996 | -0.0656796264
-401.04 | -0.0724108467
-403.165 | -0.0791414084
-405.2105 | -0.0858676673
-407.5635 | -0.0925885824
-409.8054 | -0.0993063979
-411.9365 | -0.1060224647
-414.2526 | -0.1127364777
-416.1259 | -0.1194453173
-418.4754 | -0.1261497656
-420.8367 | -0.1328512033
-422.9783 | -0.1395463376
-425.2068 | -0.1462353644
-426.8359 | -0.1529203097
-429.2646 | -0.159598984
-431.1385 | -0.1662709244
-433.3195 | -0.1729362357
-435.4 | -0.1795938659
-437.3319 | -0.186245416
-439.6402 | -0.1928907691
-441.8712 | -0.1995288285
-443.4646 | -0.2061612997
-445.6806 | -0.212788015
-447.9111 | -0.2194057031
-449.5207 | -0.2260135056
-451.475 | -0.2326138576
-453.7075 | -0.2392069542
-455.4495 | -0.2457909735
-457.3925 | -0.2523645278
-459.1888 | -0.2589290265
-460.9003 | -0.2654849017
-462.5418 | -0.272030194
-464.2971 | -0.2785650664
-465.6244 | -0.2850901498
-467.1961 | -0.2916045471
-468.9993 | -0.2981070039
-470.8478 | -0.3045979904
-472.5365 | -0.3110777419
-474.0198 | -0.31754716
-475.5432 | -0.3240060001
-477.4927 | -0.3304517179
-478.7352 | -0.3368838112
-480.0836 | -0.3433026782
-481.4527 | -0.3497088305
-483.1345 | -0.3561003103
-484.6917 | -0.3624750979
-486.3323 | -0.3688354269
-487.7825 | -0.3751812585
-488.9963 | -0.3815112758
-490.3204 | -0.3878256141
-492.1218 | -0.3941259893
-493.2119 | -0.4004112735
-494.4379 | -0.4066813754
-495.9825 | -0.4129383193
-497.1851 | -0.4191783242
-498.6204 | -0.4254018684
-499.5656 | -0.4316100782
-500.9564 | -0.437800438
-502.2132 | -0.4439736723
-503.078 | -0.45013198
-504.7959 | -0.4562749564
-505.7233 | -0.4623999844
-506.548 | -0.468505884
-508.016 | -0.4745963216
-508.8333 | -0.4806716243
-510.0982 | -0.4867285923
-510.7877 | -0.4927688476
-511.4669 | -0.4987919639
-512.5717 | -0.5047969181
-513.6397 | -0.5107860505
-514.2726 | -0.5167554749
-515.2441 | -0.522704464
-515.8378 | -0.5286350771
-516.5382 | -0.5345462159
-517.335 | -0.5404388222
-517.6341 | -0.5463114348
-518.2587 | -0.5521632151
-518.89 | -0.5579930743
-519.5929 | -0.5637986583
-520.2271 | -0.5695821781
-520.5482 | -0.5753445686
-520.9839 | -0.5810853448
-521.6206 | -0.5868028752
-522.1391 | -0.5924972125
-522.4145 | -0.5981710209
-522.8117 | -0.603820783
-522.9756 | -0.6094464211
-523.369 | -0.6150500197
-523.9914 | -0.620628133
-523.8336 | -0.6261828825
-524.0143 | -0.631714519
-524.2967 | -0.6372210684
-524.7106 | -0.6427074571
-524.5166 | -0.648171373
-524.5911 | -0.6536098901
-524.5056 | -0.6590267772
-524.8786 | -0.6644206391
-524.842 | -0.6697899438
-524.6546 | -0.6751360897
-524.5427 | -0.6804558298
-524.4906 | -0.6857484191
-524.4936 | -0.6910142056
-524.0251 | -0.6962511683
-524.0957 | -0.7014633219
-523.7225 | -0.7066499093
-523.467 | -0.7118071885
-523.3534 | -0.7169400755
-523.1819 | -0.7220466429
-522.3707 | -0.7271234432
-522.0485 | -0.7321710684
-521.5995 | -0.7371905547
-520.5533 | -0.7421833106
-520.8976 | -0.7471475576
-519.8952 | -0.7520842259
-519.4515 | -0.7569910087
-519.0569 | -0.7618663962
-518.2407 | -0.7667136979
-517.6174 | -0.7715315672
-517.3968 | -0.7763180763
-516.2317 | -0.781075524
-515.381 | -0.7858062018
-514.728 | -0.7905081188
-514.0357 | -0.7951822054
-513.4967 | -0.7998295653
-512.3988 | -0.8044481899
-511.3545 | -0.8090385948
-510.633 | -0.8135990834
-509.821 | -0.8181275221
-508.3156 | -0.8226253542
-507.5221 | -0.8270910499
-506.6455 | -0.8315242597
-505.3313 | -0.8359277789
-503.9476 | -0.840299908
-502.8702 | -0.8446395341
-501.5334 | -0.8489472587
-500.1123 | -0.8532226203
-498.8693 | -0.8574633638
-497.4409 | -0.8616676031
-496.0729 | -0.8658387907
-494.4602 | -0.8699793228
-493.2815 | -0.874088326
-491.4307 | -0.8781661888
-489.7533 | -0.8822113443
-488.0983 | -0.8862264438
-486.6675 | -0.8902124407
-485.3295 | -0.8941639187
-483.5032 | -0.8980794459
-481.9227 | -0.9019607224
-479.9208 | -0.9058077542
-478.1166 | -0.9096191103
-476.4947 | -0.9133958565
-474.8904 | -0.9171370415
-473.0618 | -0.9208417933
-471.1097 | -0.9245108088
-469.0954 | -0.9281442655
-467.227 | -0.9317428121
-465.7219 | -0.935307714
-463.5023 | -0.938837701
-461.4789 | -0.942333169
-459.955 | -0.9457936947
-457.7088 | -0.949218599
-455.4505 | -0.9526102916
-453.6032 | -0.9559657019
-450.9494 | -0.9592835114
-449.0916 | -0.962565228
-446.8807 | -0.9658119073
-444.4688 | -0.9690207213
-441.6461 | -0.9721918724
-439.4352 | -0.9753280494
-437.0908 | -0.9784260144
-434.5545 | -0.9814879373
-432.2446 | -0.9845149057
-429.3856 | -0.9875028385
-427.2484 | -0.9904511473
-424.8229 | -0.9933622312
-422.2507 | -0.9962375923
-419.4126 | -0.9990759576
-417.0297 | -1.001878
-414.2475 | -1.004644
-411.7173 | -1.007372165
-409.391 | -1.010061
-406.536 | -1.012711
-403.6124 | -1.015322
-400.7818 | -1.017895
-398.0873 | -1.02043
-395.5786 | -1.022926
-392.6455 | -1.025384
-389.5257 | -1.027803
-386.6787 | -1.030183
-383.7293 | -1.032526
-380.9003 | -1.03483
-378.0635 | -1.037095
-374.7817 | -1.039322
-371.7361 | -1.041508
-368.8922 | -1.043657
-365.7873 | -1.045766
-362.9081 | -1.047835
-359.5115 | -1.04986426
-356.5654 | -1.051855
-353.4816 | -1.053807
-350.2769 | -1.055719
-347.1715 | -1.057591
-343.9172 | -1.059422
-340.6201 | -1.061212
-337.6765 | -1.062962319
-334.3873 | -1.064672
-330.6569 | -1.066339
-327.1274 | -1.067967
-323.7251 | -1.069556
-320.3973 | -1.071105
-317.2117 | -1.072614386
-313.746 | -1.074085102
-310.1097 | -1.075514
-306.8692 | -1.076901
-303.3245 | -1.078249506
-299.8674 | -1.079557
-296.5489 | -1.080824
-292.5816 | -1.082048
-289.2235 | -1.083232
-285.6981 | -1.084375
-282.0853 | -1.085477
-278.5057 | -1.086541
-274.6309 | -1.087565
-271.1819 | -1.088546
-267.6149 | -1.089485
-263.8805 | -1.090383
-260.5457 | -1.091239
-256.8632 | -1.092055
-252.8839 | -1.092829
-249.1016 | -1.093562
-245.501 | -1.094256
-241.3633 | -1.09491
-237.7867 | -1.095522
-233.9898 | -1.096091
-230.1268 | -1.096618
-226.3251 | -1.097103
-222.7162 | -1.09754775
-218.7538 | -1.097953
-215.159 | -1.098316526
-211.28 | -1.098639
-207.0659 | -1.098918
-203.3189 | -1.099158
-199.3689 | -1.099358
-195.3975 | -1.099512251
-191.7724 | -1.099623
-187.9656 | -1.099697
-183.7325 | -1.099729
-179.9495 | -1.09972
-176.3066 | -1.09967
-172.3363 | -1.09958
-168.612 | -1.099448
-164.3473 | -1.099272075
-160.5474 | -1.099051
-156.6669 | -1.09879
-152.7851 | -1.098489183
-148.6804 | -1.098148
-144.8242 | -1.097765
-141.2545 | -1.097339
-136.8527 | -1.096872
-133.1839 | -1.096363
-129.4103 | -1.095814
-125.3709 | -1.095223
-121.4572 | -1.094591015
-117.7233 | -1.093918
-113.9557 | -1.093205
-110.0659 | -1.092452
-106.5423 | -1.091657
-102.5872 | -1.09082
-98.78364 | -1.08994
-95.59346 | -1.089019
-91.39808 | -1.088057
-87.69535 | -1.087053
-83.85631 | -1.086011
-80.31061 | -1.084928
-76.83561 | -1.083804
-73.13074 | -1.08264
-69.60147 | -1.081434
-65.77542 | -1.080186
-62.39483 | -1.078898
-58.80712 | -1.077568544
-55.46515 | -1.076199135
-51.94742 | -1.074788
-48.77775 | -1.073335
-45.07302 | -1.071841
-41.77184 | -1.070308
-38.10338 | -1.068736
-34.92364 | -1.067121
-31.75005689 | -1.065467926
-28.3321 | -1.063775753
-25.57224 | -1.062043
-22.03922 | -1.060271
-18.64647 | -1.058459
-15.68893 | -1.056605
-12.68998 | -1.054711
-9.879817 | -1.052778
-6.771096 | -1.050806
-3.844272 | -1.048794
-0.8506512783 | -1.046745
1.942069 | -1.044659
4.947458 | -1.042532
7.87702 | -1.040366
10.38829 | -1.038162
12.95322 | -1.035918
15.32155 | -1.033635
18.23151 | -1.031313
21.06245 | -1.028952
23.82979 | -1.026551
26.03928 | -1.024112
28.65069 | -1.021634
31.02767 | -1.019115418
33.49962 | -1.016558
35.83647 | -1.013963
38.47208 | -1.011331
40.8741 | -1.008663049
43.07579122 | -1.005956
45.17169 | -1.003212
47.38761 | -1.000432
49.69465 | -0.9976147069
51.67728 | -0.9947585571
53.56718 | -0.9918636465
55.39884 | -0.9889317024
57.72862 | -0.9859626154
59.8953 | -0.9829559703
61.87956 | -0.9799100488
63.58044 | -0.9768250867
65.3983 | -0.9737028218
67.13527 | -0.9705445874
69.28267 | -0.9673545627
71.41776 | -0.9641285017
72.63143 | -0.9608625354
74.65027 | -0.9575625707
76.06515 | -0.9542291827
77.47971 | -0.9508602033
79.59498 | -0.9474557116
80.85628 | -0.9440157223
82.28892 | -0.9405396485
83.93408 | -0.9370276034
85.29307 | -0.9334782914
86.89971 | -0.9298918883
88.27591 | -0.9262729216
89.85063 | -0.922621188
91.54325 | -0.9189339425
92.7138 | -0.9152118328
93.94637 | -0.9114551528
95.0987 | -0.9076620046
96.73276 | -0.90383332
97.65662 | -0.8999697395
99.16725 | -0.896072047
100.5235 | -0.8921425959
101.6693 | -0.8881796583
103.5394 | -0.8841828685
104.2352 | -0.8801543814
105.2809 | -0.8760950428
106.6697 | -0.8720045109
107.755 | -0.8678825239
109.204 | -0.8637288247
110.5241 | -0.8595436299
111.532 | -0.8553249213
112.3578 | -0.8510714889
113.9104 | -0.8467843788
115.038 | -0.8424631512
116.1544 | -0.8381084974
117.0589 | -0.8337223659
118.3692 | -0.8293042595
119.4874 | -0.8248545143
120.9376 | -0.8203757818
122.1391 | -0.8158649212
122.8937 | -0.8113212156
123.8398 | -0.8067483752
125.0849 | -0.8021444995
126.3331 | -0.7975092707
127.2806 | -0.7928458392
128.0622 | -0.7881553059
129.0606 | -0.7834357853
130.5185 | -0.7786880153
131.6154 | -0.7739132172
132.7022 | -0.7691087527
133.8476 | -0.7642756449
134.7646 | -0.7594149689
136.2627 | -0.7545236378
137.1369 | -0.7496011195
138.0492 | -0.7446508193
139.1722 | -0.7396726015
140.6376 | -0.734667601
141.5706 | -0.7296354545
142.8246 | -0.7245734671
144.1036 | -0.7194839204
145.0433 | -0.714367352
146.5141 | -0.70922104
147.2411 | -0.7040472714
148.7216 | -0.6988480167
149.7374 | -0.6936224106
150.6877 | -0.6883694131
152.0659 | -0.6830890495
153.6405 | -0.6777819537
154.7884 | -0.6724478096
155.9583 | -0.6670879096
156.9374 | -0.6617036858
158.3384 | -0.656297627
159.5353 | -0.6508698892
160.9501 | -0.6454193211
162.4429 | -0.6399441473
163.9919 | -0.6344456772
164.6031 | -0.6289273892
166.3988 | -0.6233874189
167.6803 | -0.6178228357
168.69 | -0.6122349539
170.6712 | -0.6066240276
171.8184 | -0.6009885413
173.43 | -0.59533132
175.0073 | -0.589651962
175.9197 | -0.5839499481
177.4831 | -0.5782268924
179.5141 | -0.5724813165
180.7393 | -0.5667148802
181.7856 | -0.5609274412
183.7958 | -0.5551175248
185.3741 | -0.5492840011
186.8818 | -0.5434286304
188.7489 | -0.5375512549
190.2825 | -0.5316484733
191.9583 | -0.5257270112
193.9005 | -0.5197894992
195.5576 | -0.513833499
197.2341 | -0.5078606675
198.9169 | -0.5018689285
200.8088 | -0.4958569114
202.8378 | -0.4898280079
204.6955 | -0.4837828342
206.6645 | -0.4777186266
208.4615 | -0.4716356773
210.313 | -0.4655349812
212.1955 | -0.4594146346
214.2569 | -0.4532764128
216.3994 | -0.4471216986
218.344 | -0.4409517151
220.5427 | -0.4347675875
222.8986 | -0.4285648304
224.6886 | -0.4223460648
226.6876 | -0.4161155783
228.9987887 | -0.409868145
231.0653 | -0.4036040069
233.1865 | -0.3973233868
235.4471 | -0.3910240194
237.5251 | -0.3847111157
240.0489 | -0.3783843901
242.2162 | -0.3720412794
244.2972 | -0.365684413
246.609 | -0.3593135932
248.9336 | -0.3529278725
251.554 | -0.3465289339
253.4463 | -0.3401167434
256.187 | -0.3336915822
258.3658 | -0.3272527303
260.4523 | -0.3207994308
262.7998 | -0.3143341362
265.3974 | -0.307857161
267.6947 | -0.3013663043
269.8712 | -0.2948638616
272.1509 | -0.2883536734
275.0041 | -0.281833097
276.9129 | -0.2753022922
279.5814 | -0.2687633951
281.8839 | -0.2622144432
284.3208 | -0.2556526366
286.8659 | -0.2490803941
289.2544 | -0.2425006103
291.5069 | -0.2359114937
294.0689 | -0.2293173239
296.3926 | -0.2227179535
298.9594 | -0.2161098854
301.0427 | -0.2094944606
303.6832 | -0.2028701141
306.2885 | -0.1962356972
308.4284 | -0.1895931088
311.1379 | -0.1829438515
313.4358 | -0.1762884774
315.8784 | -0.1696271969
318.2365 | -0.1629609792
320.6952 | -0.156289416
323.3423 | -0.149609659
326.0358 | -0.1429228261
328.2529 | -0.1362325215
330.648 | -0.1295401786
333.3177 | -0.1228435073
335.6071 | -0.1161415203
338.3461 | -0.1094348481
340.9153 | -0.1027234847
342.9462 | -0.0960098934
345.366 | -0.0892926936
347.5021 | -0.0825705757
350.0635 | -0.0758445237
352.505 | -0.0691138005
355.0399 | -0.0623801971
357.5074 | -0.0556457642
360.1486 | -0.0489089514
362.4755 | -0.0421705207
364.6471 | -0.0354319335
366.7464 | -0.0286907848
369.5065 | -0.0219479222
371.7961 | -0.0152054614
374.0439 | -0.0084614048