## Sheet1
634.9865 | 4.52999e-05
641.7986 | 0.0098667808
645.4792 | 0.0196867592
649.6741 | 0.0295045781
656.2137 | 0.039322761
659.9927 | 0.0491412419
663.7772 | 0.0589570682
668.3343 | 0.0687689906
672.8735 | 0.0785790092
678.5038 | 0.0883866964
683.6231 | 0.0981891766
687.6332 | 0.1079868726
692.5031 | 0.1177818973
696.9339 | 0.1275735254
700.8535 | 0.1373611177
705.9579 | 0.1471434157
710.2538 | 0.156919193
713.8513 | 0.166687743
719.337 | 0.1764487378
723.7204 | 0.186201931
727.3233 | 0.1959491296
731.7508 | 0.2056916117
737.0775 | 0.2154269971
740.7287 | 0.2251535279
743.6701 | 0.2348706348
748.2565 | 0.2445786303
753.5058 | 0.254277493
757.828 | 0.2639683159
762.35 | 0.2736503171
765.1069 | 0.2833230019
770.5407 | 0.2929845132
774.0452 | 0.3026348954
777.2507 | 0.3122735366
781.1901 | 0.3218981999
784.7984 | 0.3315120405
789.7727 | 0.3411139606
793.1715 | 0.35070212
797.5948 | 0.3602763484
800.5631 | 0.3698375412
804.8025 | 0.3793855482
807.7972 | 0.3889177009
812.7147 | 0.3984350147
816.4052 | 0.4079367404
820.1276 | 0.4174244233
822.6272 | 0.426897975
826.9848 | 0.4363541144
830.8567 | 0.4457936525
833.6223 | 0.4552163505
836.9941 | 0.4646202527
839.4357 | 0.4740053055
844.4622 | 0.483372549
847.6757 | 0.4927234751
851.098 | 0.5020567009
853.3882 | 0.5113696373
857.727 | 0.5206641226
861.4444 | 0.5299381119
863.7064 | 0.5391908761
867.3813 | 0.5484240704
869.9855 | 0.5576367097
871.9951 | 0.5668284074
875.2258 | 0.5759997947
877.9386 | 0.585150523
881.3151 | 0.594279822
884.6119 | 0.6033861472
886.2005 | 0.6124687995
889.5482 | 0.6215299283
893.231 | 0.6305683079
895.3006 | 0.6395828231
897.8703 | 0.6485735128
901.2977 | 0.6575379757
904.0358 | 0.6664752308
905.9215 | 0.6753860073
907.139 | 0.6842715948
911.6249 | 0.6931338757
911.9418 | 0.7019705695
915.0488 | 0.7107799986
917.0277 | 0.7195626687
918.3136 | 0.7283170929
922.0061 | 0.7370428761
923.1187 | 0.7457439407
924.9838 | 0.7544183857
926.9406 | 0.763063637
928.5179 | 0.7716811853
931.0585 | 0.7802692133
932.734 | 0.7888281746
934.0567 | 0.7973595547
936.766 | 0.8058605849
937.6911 | 0.8143304956
938.6987 | 0.8227687921
940.6561 | 0.8311745032
943.6658 | 0.8395484148
944.6886 | 0.8478908099
945.6079 | 0.8562023604
945.7016 | 0.8644799082
948.8625 | 0.8727251936
949.967 | 0.8809422949
949.4588 | 0.8891271515
950.5645 | 0.8972782479
952.131 | 0.9053965448
953.9375 | 0.9134808778
954.8838 | 0.9215300617
955.493 | 0.9295422605
954.9016 | 0.9375180105
956.6813 | 0.945459735
958.5417 | 0.953364646
958.7539 | 0.9612323125
959.3555 | 0.9690658404
959.9563 | 0.9768624125
960.1002 | 0.9846235635
960.6394 | 0.9923502496
959.9824 | 1.000039
959.8524 | 1.007691
960.6407 | 1.015304585
960.3767 | 1.022879
960.8059 | 1.030414
961.5053 | 1.037909
960.1285 | 1.045365
960.1806 | 1.052783
960.5136 | 1.060162
961.279 | 1.067499
959.5554 | 1.074794
960.4791 | 1.08205
959.2628 | 1.089267
958.3727 | 1.096446
959.6597 | 1.103585
957.5902 | 1.110681
956.2412 | 1.117736
957.3842 | 1.124749
955.5853 | 1.131718
955.0313 | 1.138642
954.729 | 1.145523
953.1411 | 1.152359
952.547 | 1.159151
951.6767 | 1.165897
950.4661 | 1.1726
949.7101 | 1.179262
948.3512 | 1.185881082
948.3489 | 1.192456
947.3152 | 1.198988
945.0997 | 1.205478
945.668 | 1.211921
944.3724 | 1.218313
943.5851 | 1.224656
941.985 | 1.230954
940.7657 | 1.237208
940.3838 | 1.243413046
939.7199 | 1.249569
938.7946 | 1.255679
940.252 | 1.261742
938.3235 | 1.26776
937.1743 | 1.273733
938.667 | 1.279656
937.5073 | 1.285531
937.7276 | 1.291356
937.0005 | 1.297131
938.6168 | 1.302856163
939.5747 | 1.30853
940.7337 | 1.314152087
941.4766 | 1.319722
942.9743 | 1.325243
945.7054 | 1.330717
946.9527 | 1.336142
949.737 | 1.341516
953.3512 | 1.346841
955.4621 | 1.352114
959.4629 | 1.357334
963.8404 | 1.362502
968.3552 | 1.367616
972.6703 | 1.37268
977.4792 | 1.377689
983.709 | 1.382646
990.923 | 1.387551
997.0898 | 1.392401
1003.635 | 1.397199
1010.991 | 1.401946
1019.833 | 1.406641
1027.741 | 1.411286
1038.61 | 1.41588
1046.919 | 1.420421533
1058.708 | 1.424913
1069.703 | 1.429349
1080.236 | 1.433732
1092.232 | 1.438061
1104.568 | 1.442334
1117.934 | 1.446552004
1131.309 | 1.450715
1146.693 | 1.454823
1161.239 | 1.458877
1176.035 | 1.462874
1194.224 | 1.466816
1211.449 | 1.470701
1232.212 | 1.474529
1250.122 | 1.478297
1269.404 | 1.482002
1291.985 | 1.485649
1310.095 | 1.489236
1334.012 | 1.492763
1358.371 | 1.49623
1380.52 | 1.499634
1405.324 | 1.502976
1432.351 | 1.506258
1458.808 | 1.509477
1487.763 | 1.512633
1513.397 | 1.515729
1542.273 | 1.518762
1572.433 | 1.521734
1603.575 | 1.524645
1635.566 | 1.527495694
1665.927 | 1.530284
1698.565 | 1.533011
1731.497 | 1.53568
1764.492 | 1.538288
1797.887 | 1.540838
1833.685 | 1.543332
1868.532 | 1.545769
1903.514 | 1.54815
1938.168 | 1.550474
1974.178 | 1.552746
2008.256 | 1.554964
2043.571 | 1.55713
2080.551 | 1.559243
2115.245 | 1.561305
2150.801 | 1.563317
2185.946 | 1.565279
2219.004 | 1.567188
2253.477 | 1.569046
2286.676 | 1.570853
2319.215 | 1.572609
2352.433 | 1.574314
2383.967 | 1.575968
2415.506 | 1.577568
2445.555 | 1.579115
2475.93 | 1.580606
2504.578 | 1.582041059
2532.349 | 1.583424
2559.954 | 1.584752
2584.192 | 1.586023
2608.749 | 1.587236
2631.17 | 1.588391
2653.576 | 1.58949
2675.955 | 1.59053
2696.188 | 1.591513
2713.888 | 1.592436
2731.291 | 1.593299
2748.457 | 1.594099
2763.091 | 1.594838
2775.861 | 1.595515
2788.692 | 1.596129
2798.96 | 1.596683
2807.235 | 1.597176
2815.322 | 1.597607
2822.211 | 1.597977
2826.224 | 1.598285
2828.663 | 1.598531
2831.023 | 1.598716
2831.202 | 1.598838
2829.926 | 1.598897
2826.789 | 1.598892
2823.5 | 1.598827
2816.681 | 1.598703
2808.502 | 1.598513
2799.61 | 1.598261
2789.579 | 1.59795
2777.598 | 1.597576
2762.925 | 1.597140722
2746.716 | 1.596645
2730.365 | 1.5960919
2711.996 | 1.595478
2693.189 | 1.594804
2673.225 | 1.594072
2649.714 | 1.593279
2626.461 | 1.592427
2600.908 | 1.591516
2573.589 | 1.590546
2545.158 | 1.589515
2515.903 | 1.588427
2485.455 | 1.587281
2452.004 | 1.586077
2420.465 | 1.584814318
2385.643 | 1.583493
2349.398 | 1.582112
2311.634 | 1.580673
2273.032 | 1.579176
2233.934 | 1.577624
2193.637 | 1.576015
2150.371 | 1.574346
2108.57 | 1.57262
2065.124 | 1.570839
2019.598 | 1.568997
1973.828 | 1.567103
1928.754 | 1.565153
1881.233 | 1.563147
1833.238 | 1.561085
1785.028 | 1.558968
1736.823 | 1.556792
1687.13 | 1.554558935
1636.053 | 1.55227
1585.484 | 1.549925
1535.448 | 1.547522
1483.397 | 1.545063
1432.21 | 1.542549
1380.561 | 1.539981
1327.924 | 1.537359
1277.114 | 1.534678227
1225.325 | 1.531941
1172.329 | 1.529147
1122.549 | 1.526298
1071.642 | 1.52339
1018.865 | 1.520425
969.2688 | 1.517402
919.1865 | 1.514321
870.3429 | 1.511179
821.4631 | 1.507977
773.1402 | 1.504714
728.5516 | 1.501393
682.2002 | 1.498010937
636.5617 | 1.494564
594.7589 | 1.491053
551.9267 | 1.487478
509.7961 | 1.483837
470.8742 | 1.480127
431.8619 | 1.476348
395.7977 | 1.472500559
360.3768 | 1.468584518
327.6031 | 1.464598
296.6409 | 1.460539
265.9679 | 1.456411191
237.0733 | 1.452213
209.8262 | 1.447942
184.0118 | 1.443602
162.7249 | 1.43919
140.9657 | 1.434707
118.4698 | 1.430159
101.3097 | 1.425549
83.78188 | 1.420878
69.44081 | 1.416151
55.57718 | 1.41137
40.80174 | 1.406539
28.00263 | 1.401661
18.093 | 1.396739
7.73664 | 1.391777
-0.7550503629 | 1.386774
-7.698738 | 1.381737
-16.45043 | 1.376666
-22.68634 | 1.371563
-28.75274 | 1.366428
-35.90495 | 1.361257
-40.93711 | 1.356054
-45.81902 | 1.350821
-51.55852 | 1.345557
-53.50518 | 1.340261
-59.78839 | 1.334931
-63.2404 | 1.329568
-65.47585 | 1.32417
-69.64079 | 1.318731
-71.83784 | 1.313255
-75.57519 | 1.30774
-79.89884 | 1.302182
-81.37441 | 1.296576
-84.82319 | 1.290923
-87.50905 | 1.285223
-90.25194 | 1.279476
-92.47057 | 1.273675
-95.08108 | 1.267818
-97.48605 | 1.261907
-100.221 | 1.255943
-103.3653 | 1.249926
-104.8713 | 1.243856
-106.323 | 1.237732
-109.2332 | 1.231548943
-111.8957 | 1.225309
-113.4992 | 1.219019
-116.2874 | 1.212672
-116.626 | 1.206264
-118.6331 | 1.199798
-122.5867 | 1.193277
-124.3403 | 1.186706
-126.7787 | 1.180081
-129.6699 | 1.173404
-129.968 | 1.166678
-132.2403 | 1.159902
-134.9087 | 1.153075
-135.3498 | 1.14619937
-138.9622 | 1.139276
-141.3401 | 1.132303
-142.8097 | 1.125284
-146.083 | 1.11822
-146.8138 | 1.111115
-148.9171 | 1.103969
-151.6256 | 1.096779
-151.6977 | 1.089550347
-153.8658 | 1.082283
-157.716 | 1.074973748
-158.2351 | 1.067626
-159.7876 | 1.06024
-163.3672 | 1.052817
-165.0635 | 1.045354
-166.4917 | 1.037856
-168.2065 | 1.030324
-171.4724 | 1.022756
-172.6948 | 1.015153
-176.0312 | 1.007513
-178.1673 | 0.9998401166
-179.7602 | 0.992133708
-182.9702 | 0.9843960779
-185.3156 | 0.9766254379
-186.5625 | 0.9688214394
-188.9919 | 0.9609874666
-194.0073 | 0.9531183882
-195.7293 | 0.9452125249
-198.0575 | 0.9372756867
-199.7838 | 0.9293063117
-203.683 | 0.9213009998
-206.7405 | 0.9132618799
-208.5627 | 0.905190164
-212.7813 | 0.8970872147
-215.7393 | 0.8889537216
-217.9939 | 0.8807871614
-221.9997 | 0.8725889895
-223.7996 | 0.8643605857
-228.0997 | 0.8560990401
-231.4635 | 0.8478062365
-234.2917 | 0.8394819387
-236.6388 | 0.8311231417
-240.1808 | 0.8227335048
-244.6639 | 0.8143143374
-248.4258 | 0.8058649805
-251.9558 | 0.7973852528
-256.03 | 0.7888738465
-259.7338 | 0.7803302357
-262.7503 | 0.7717580391
-266.1718 | 0.7631571456
-269.4138 | 0.7545256994
-274.0326 | 0.7458645719
-278.7104 | 0.7371737568
-282.3251 | 0.728453483
-285.4145 | 0.7197025988
-289.5562 | 0.7109232744
-294.7373 | 0.7021171972
-298.5264 | 0.6932842277
-302.119 | 0.6844249542
-305.0598 | 0.6755369413
-310.4898 | 0.6666228057
-314.7411 | 0.6576836513
-317.9441 | 0.6487173967
-322.7952 | 0.6397260509
-327.3155 | 0.6307092659
-331.9244 | 0.6216693153
-334.483 | 0.6126055831
-339.5957 | 0.6035158532
-344.4857 | 0.5944039117
-348.393 | 0.5852690508
-353.2411 | 0.5761084799
-356.9361 | 0.5669269731
-361.7206 | 0.5577267809
-366.7566 | 0.5485043437
-370.7992 | 0.5392590618
-375.2268 | 0.5299939401
-379.9429 | 0.5207109993
-382.7019 | 0.5114098324
-388.8425 | 0.502088675
-392.9287 | 0.4927501219
-397.1628 | 0.4833931904
-403.3877 | 0.474016123
-406.0059 | 0.4646228384
-412.0328 | 0.4552117363
-417.0694 | 0.4457827207
-421.145 | 0.4363362779
-425.7333 | 0.4268742455
-432.1332 | 0.4173979225
-435.8671 | 0.4079054172
-440.0637 | 0.3983966555
-446.1112 | 0.3888713987
-449.9236 | 0.3793320822
-454.4084 | 0.3697804529
-459.4984 | 0.3602149978
-463.9939 | 0.35063598
-470.279 | 0.3410454233
-473.8585 | 0.3314424587
-479.2138 | 0.321826365
-483.4007 | 0.3121986358
-488.549 | 0.3025600779
-493.3584 | 0.2929084
-498.6766 | 0.283245346
-502.881 | 0.2735745615
-507.8414 | 0.2638935496
-513.0796 | 0.2542027745
-518.0588 | 0.2445032768
-523.4326 | 0.2347935681
-528.049 | 0.2250744703
-532.6945 | 0.2153474567
-536.8117 | 0.2056123851
-542.1862 | 0.1958684744
-547.5624 | 0.1861180734
-552.6014 | 0.1763616523
-556.6126 | 0.1665993605
-561.6658 | 0.1568315584
-566.2823 | 0.1470558567
-571.9641 | 0.1372755904
-576.1855 | 0.1274919601
-580.9135 | 0.1177012816
-584.4782 | 0.1079044037
-590.6974 | 0.098102395
-594.3066 | 0.0882976553
-599.0082 | 0.0784914964
-604.641 | 0.0686795166
-608.903 | 0.0588643025
-614.1842 | 0.0490483097
-618.8618 | 0.0392303293
-623.7629 | 0.0294133524
-628.4967 | 0.0195956552
-632.5504 | 0.0097756477
-634.9865 | -4.52999e-05
-641.7986 | -0.0098667808
-645.4792 | -0.0196867592
-649.6741 | -0.0295045781
-656.2137 | -0.039322761
-659.9927 | -0.0491412419
-663.7772 | -0.0589570682
-668.3343 | -0.0687689906
-672.8735 | -0.0785790092
-678.5038 | -0.0883866964
-683.6231 | -0.0981891766
-687.6332 | -0.1079868726
-692.5031 | -0.1177818973
-696.9339 | -0.1275735254
-700.8535 | -0.1373611177
-705.9579 | -0.1471434157
-710.2538 | -0.156919193
-713.8513 | -0.166687743
-719.337 | -0.1764487378
-723.7204 | -0.186201931
-727.3233 | -0.1959491296
-731.7508 | -0.2056916117
-737.0775 | -0.2154269971
-740.7287 | -0.2251535279
-743.6701 | -0.2348706348
-748.2565 | -0.2445786303
-753.5058 | -0.254277493
-757.828 | -0.2639683159
-762.35 | -0.2736503171
-765.1069 | -0.2833230019
-770.5407 | -0.2929845132
-774.0452 | -0.3026348954
-777.2507 | -0.3122735366
-781.1901 | -0.3218981999
-784.7984 | -0.3315120405
-789.7727 | -0.3411139606
-793.1715 | -0.35070212
-797.5948 | -0.3602763484
-800.5631 | -0.3698375412
-804.8025 | -0.3793855482
-807.7972 | -0.3889177009
-812.7147 | -0.3984350147
-816.4052 | -0.4079367404
-820.1276 | -0.4174244233
-822.6272 | -0.426897975
-826.9848 | -0.4363541144
-830.8567 | -0.4457936525
-833.6223 | -0.4552163505
-836.9941 | -0.4646202527
-839.4357 | -0.4740053055
-844.4622 | -0.483372549
-847.6757 | -0.4927234751
-851.098 | -0.5020567009
-853.3882 | -0.5113696373
-857.727 | -0.5206641226
-861.4444 | -0.5299381119
-863.7064 | -0.5391908761
-867.3813 | -0.5484240704
-869.9855 | -0.5576367097
-871.9951 | -0.5668284074
-875.2258 | -0.5759997947
-877.9386 | -0.585150523
-881.3151 | -0.594279822
-884.6119 | -0.6033861472
-886.2005 | -0.6124687995
-889.5482 | -0.6215299283
-893.231 | -0.6305683079
-895.3006 | -0.6395828231
-897.8703 | -0.6485735128
-901.2977 | -0.6575379757
-904.0358 | -0.6664752308
-905.9215 | -0.6753860073
-907.139 | -0.6842715948
-911.6249 | -0.6931338757
-911.9418 | -0.7019705695
-915.0488 | -0.7107799986
-917.0277 | -0.7195626687
-918.3136 | -0.7283170929
-922.0061 | -0.7370428761
-923.1187 | -0.7457439407
-924.9838 | -0.7544183857
-926.9406 | -0.763063637
-928.5179 | -0.7716811853
-931.0585 | -0.7802692133
-932.734 | -0.7888281746
-934.0567 | -0.7973595547
-936.766 | -0.8058605849
-937.6911 | -0.8143304956
-938.6987 | -0.8227687921
-940.6561 | -0.8311745032
-943.6658 | -0.8395484148
-944.6886 | -0.8478908099
-945.6079 | -0.8562023604
-945.7016 | -0.8644799082
-948.8625 | -0.8727251936
-949.967 | -0.8809422949
-949.4588 | -0.8891271515
-950.5645 | -0.8972782479
-952.131 | -0.9053965448
-953.9375 | -0.9134808778
-954.8838 | -0.9215300617
-955.493 | -0.9295422605
-954.9016 | -0.9375180105
-956.6813 | -0.945459735
-958.5417 | -0.953364646
-958.7539 | -0.9612323125
-959.3555 | -0.9690658404
-959.9563 | -0.9768624125
-960.1002 | -0.9846235635
-960.6394 | -0.9923502496
-959.9824 | -1.000039
-959.8524 | -1.007691
-960.6407 | -1.015304585
-960.3767 | -1.022879
-960.8059 | -1.030414
-961.5053 | -1.037909
-960.1285 | -1.045365
-960.1806 | -1.052783
-960.5136 | -1.060162
-961.279 | -1.067499
-959.5554 | -1.074794
-960.4791 | -1.08205
-959.2628 | -1.089267
-958.3727 | -1.096446
-959.6597 | -1.103585
-957.5902 | -1.110681
-956.2412 | -1.117736
-957.3842 | -1.124749
-955.5853 | -1.131718
-955.0313 | -1.138642
-954.729 | -1.145523
-953.1411 | -1.152359
-952.547 | -1.159151
-951.6767 | -1.165897
-950.4661 | -1.1726
-949.7101 | -1.179262
-948.3512 | -1.185881082
-948.3489 | -1.192456
-947.3152 | -1.198988
-945.0997 | -1.205478
-945.668 | -1.211921
-944.3724 | -1.218313
-943.5851 | -1.224656
-941.985 | -1.230954
-940.7657 | -1.237208
-940.3838 | -1.243413046
-939.7199 | -1.249569
-938.7946 | -1.255679
-940.252 | -1.261742
-938.3235 | -1.26776
-937.1743 | -1.273733
-938.667 | -1.279656
-937.5073 | -1.285531
-937.7276 | -1.291356
-937.0005 | -1.297131
-938.6168 | -1.302856163
-939.5747 | -1.30853
-940.7337 | -1.314152087
-941.4766 | -1.319722
-942.9743 | -1.325243
-945.7054 | -1.330717
-946.9527 | -1.336142
-949.737 | -1.341516
-953.3512 | -1.346841
-955.4621 | -1.352114
-959.4629 | -1.357334
-963.8404 | -1.362502
-968.3552 | -1.367616
-972.6703 | -1.37268
-977.4792 | -1.377689
-983.709 | -1.382646
-990.923 | -1.387551
-997.0898 | -1.392401
-1003.635 | -1.397199
-1010.991 | -1.401946
-1019.833 | -1.406641
-1027.741 | -1.411286
-1038.61 | -1.41588
-1046.919 | -1.420421533
-1058.708 | -1.424913
-1069.703 | -1.429349
-1080.236 | -1.433732
-1092.232 | -1.438061
-1104.568 | -1.442334
-1117.934 | -1.446552004
-1131.309 | -1.450715
-1146.693 | -1.454823
-1161.239 | -1.458877
-1176.035 | -1.462874
-1194.224 | -1.466816
-1211.449 | -1.470701
-1232.212 | -1.474529
-1250.122 | -1.478297
-1269.404 | -1.482002
-1291.985 | -1.485649
-1310.095 | -1.489236
-1334.012 | -1.492763
-1358.371 | -1.49623
-1380.52 | -1.499634
-1405.324 | -1.502976
-1432.351 | -1.506258
-1458.808 | -1.509477
-1487.763 | -1.512633
-1513.397 | -1.515729
-1542.273 | -1.518762
-1572.433 | -1.521734
-1603.575 | -1.524645
-1635.566 | -1.527495694
-1665.927 | -1.530284
-1698.565 | -1.533011
-1731.497 | -1.53568
-1764.492 | -1.538288
-1797.887 | -1.540838
-1833.685 | -1.543332
-1868.532 | -1.545769
-1903.514 | -1.54815
-1938.168 | -1.550474
-1974.178 | -1.552746
-2008.256 | -1.554964
-2043.571 | -1.55713
-2080.551 | -1.559243
-2115.245 | -1.561305
-2150.801 | -1.563317
-2185.946 | -1.565279
-2219.004 | -1.567188
-2253.477 | -1.569046
-2286.676 | -1.570853
-2319.215 | -1.572609
-2352.433 | -1.574314
-2383.967 | -1.575968
-2415.506 | -1.577568
-2445.555 | -1.579115
-2475.93 | -1.580606
-2504.578 | -1.582041059
-2532.349 | -1.583424
-2559.954 | -1.584752
-2584.192 | -1.586023
-2608.749 | -1.587236
-2631.17 | -1.588391
-2653.576 | -1.58949
-2675.955 | -1.59053
-2696.188 | -1.591513
-2713.888 | -1.592436
-2731.291 | -1.593299
-2748.457 | -1.594099
-2763.091 | -1.594838
-2775.861 | -1.595515
-2788.692 | -1.596129
-2798.96 | -1.596683
-2807.235 | -1.597176
-2815.322 | -1.597607
-2822.211 | -1.597977
-2826.224 | -1.598285
-2828.663 | -1.598531
-2831.023 | -1.598716
-2831.202 | -1.598838
-2829.926 | -1.598897
-2826.789 | -1.598892
-2823.5 | -1.598827
-2816.681 | -1.598703
-2808.502 | -1.598513
-2799.61 | -1.598261
-2789.579 | -1.59795
-2777.598 | -1.597576
-2762.925 | -1.597140722
-2746.716 | -1.596645
-2730.365 | -1.5960919
-2711.996 | -1.595478
-2693.189 | -1.594804
-2673.225 | -1.594072
-2649.714 | -1.593279
-2626.461 | -1.592427
-2600.908 | -1.591516
-2573.589 | -1.590546
-2545.158 | -1.589515
-2515.903 | -1.588427
-2485.455 | -1.587281
-2452.004 | -1.586077
-2420.465 | -1.584814318
-2385.643 | -1.583493
-2349.398 | -1.582112
-2311.634 | -1.580673
-2273.032 | -1.579176
-2233.934 | -1.577624
-2193.637 | -1.576015
-2150.371 | -1.574346
-2108.57 | -1.57262
-2065.124 | -1.570839
-2019.598 | -1.568997
-1973.828 | -1.567103
-1928.754 | -1.565153
-1881.233 | -1.563147
-1833.238 | -1.561085
-1785.028 | -1.558968
-1736.823 | -1.556792
-1687.13 | -1.554558935
-1636.053 | -1.55227
-1585.484 | -1.549925
-1535.448 | -1.547522
-1483.397 | -1.545063
-1432.21 | -1.542549
-1380.561 | -1.539981
-1327.924 | -1.537359
-1277.114 | -1.534678227
-1225.325 | -1.531941
-1172.329 | -1.529147
-1122.549 | -1.526298
-1071.642 | -1.52339
-1018.865 | -1.520425
-969.2688 | -1.517402
-919.1865 | -1.514321
-870.3429 | -1.511179
-821.4631 | -1.507977
-773.1402 | -1.504714
-728.5516 | -1.501393
-682.2002 | -1.498010937
-636.5617 | -1.494564
-594.7589 | -1.491053
-551.9267 | -1.487478
-509.7961 | -1.483837
-470.8742 | -1.480127
-431.8619 | -1.476348
-395.7977 | -1.472500559
-360.3768 | -1.468584518
-327.6031 | -1.464598
-296.6409 | -1.460539
-265.9679 | -1.456411191
-237.0733 | -1.452213
-209.8262 | -1.447942
-184.0118 | -1.443602
-162.7249 | -1.43919
-140.9657 | -1.434707
-118.4698 | -1.430159
-101.3097 | -1.425549
-83.78188 | -1.420878
-69.44081 | -1.416151
-55.57718 | -1.41137
-40.80174 | -1.406539
-28.00263 | -1.401661
-18.093 | -1.396739
-7.73664 | -1.391777
0.7550503629 | -1.386774
7.698738 | -1.381737
16.45043 | -1.376666
22.68634 | -1.371563
28.75274 | -1.366428
35.90495 | -1.361257
40.93711 | -1.356054
45.81902 | -1.350821
51.55852 | -1.345557
53.50518 | -1.340261
59.78839 | -1.334931
63.2404 | -1.329568
65.47585 | -1.32417
69.64079 | -1.318731
71.83784 | -1.313255
75.57519 | -1.30774
79.89884 | -1.302182
81.37441 | -1.296576
84.82319 | -1.290923
87.50905 | -1.285223
90.25194 | -1.279476
92.47057 | -1.273675
95.08108 | -1.267818
97.48605 | -1.261907
100.221 | -1.255943
103.3653 | -1.249926
104.8713 | -1.243856
106.323 | -1.237732
109.2332 | -1.231548943
111.8957 | -1.225309
113.4992 | -1.219019
116.2874 | -1.212672
116.626 | -1.206264
118.6331 | -1.199798
122.5867 | -1.193277
124.3403 | -1.186706
126.7787 | -1.180081
129.6699 | -1.173404
129.968 | -1.166678
132.2403 | -1.159902
134.9087 | -1.153075
135.3498 | -1.14619937
138.9622 | -1.139276
141.3401 | -1.132303
142.8097 | -1.125284
146.083 | -1.11822
146.8138 | -1.111115
148.9171 | -1.103969
151.6256 | -1.096779
151.6977 | -1.089550347
153.8658 | -1.082283
157.716 | -1.074973748
158.2351 | -1.067626
159.7876 | -1.06024
163.3672 | -1.052817
165.0635 | -1.045354
166.4917 | -1.037856
168.2065 | -1.030324
171.4724 | -1.022756
172.6948 | -1.015153
176.0312 | -1.007513
178.1673 | -0.9998401166
179.7602 | -0.992133708
182.9702 | -0.9843960779
185.3156 | -0.9766254379
186.5625 | -0.9688214394
188.9919 | -0.9609874666
194.0073 | -0.9531183882
195.7293 | -0.9452125249
198.0575 | -0.9372756867
199.7838 | -0.9293063117
203.683 | -0.9213009998
206.7405 | -0.9132618799
208.5627 | -0.905190164
212.7813 | -0.8970872147
215.7393 | -0.8889537216
217.9939 | -0.8807871614
221.9997 | -0.8725889895
223.7996 | -0.8643605857
228.0997 | -0.8560990401
231.4635 | -0.8478062365
234.2917 | -0.8394819387
236.6388 | -0.8311231417
240.1808 | -0.8227335048
244.6639 | -0.8143143374
248.4258 | -0.8058649805
251.9558 | -0.7973852528
256.03 | -0.7888738465
259.7338 | -0.7803302357
262.7503 | -0.7717580391
266.1718 | -0.7631571456
269.4138 | -0.7545256994
274.0326 | -0.7458645719
278.7104 | -0.7371737568
282.3251 | -0.728453483
285.4145 | -0.7197025988
289.5562 | -0.7109232744
294.7373 | -0.7021171972
298.5264 | -0.6932842277
302.119 | -0.6844249542
305.0598 | -0.6755369413
310.4898 | -0.6666228057
314.7411 | -0.6576836513
317.9441 | -0.6487173967
322.7952 | -0.6397260509
327.3155 | -0.6307092659
331.9244 | -0.6216693153
334.483 | -0.6126055831
339.5957 | -0.6035158532
344.4857 | -0.5944039117
348.393 | -0.5852690508
353.2411 | -0.5761084799
356.9361 | -0.5669269731
361.7206 | -0.5577267809
366.7566 | -0.5485043437
370.7992 | -0.5392590618
375.2268 | -0.5299939401
379.9429 | -0.5207109993
382.7019 | -0.5114098324
388.8425 | -0.502088675
392.9287 | -0.4927501219
397.1628 | -0.4833931904
403.3877 | -0.474016123
406.0059 | -0.4646228384
412.0328 | -0.4552117363
417.0694 | -0.4457827207
421.145 | -0.4363362779
425.7333 | -0.4268742455
432.1332 | -0.4173979225
435.8671 | -0.4079054172
440.0637 | -0.3983966555
446.1112 | -0.3888713987
449.9236 | -0.3793320822
454.4084 | -0.3697804529
459.4984 | -0.3602149978
463.9939 | -0.35063598
470.279 | -0.3410454233
473.8585 | -0.3314424587
479.2138 | -0.321826365
483.4007 | -0.3121986358
488.549 | -0.3025600779
493.3584 | -0.2929084
498.6766 | -0.283245346
502.881 | -0.2735745615
507.8414 | -0.2638935496
513.0796 | -0.2542027745
518.0588 | -0.2445032768
523.4326 | -0.2347935681
528.049 | -0.2250744703
532.6945 | -0.2153474567
536.8117 | -0.2056123851
542.1862 | -0.1958684744
547.5624 | -0.1861180734
552.6014 | -0.1763616523
556.6126 | -0.1665993605
561.6658 | -0.1568315584
566.2823 | -0.1470558567
571.9641 | -0.1372755904
576.1855 | -0.1274919601
580.9135 | -0.1177012816
584.4782 | -0.1079044037
590.6974 | -0.098102395
594.3066 | -0.0882976553
599.0082 | -0.0784914964
604.641 | -0.0686795166
608.903 | -0.0588643025
614.1842 | -0.0490483097
618.8618 | -0.0392303293
623.7629 | -0.0294133524
628.4967 | -0.0195956552
632.5504 | -0.0097756477